## Diode Characteristic (uA-mm)
VGS (V) | VDS = 0.000 V | VDS = 0.500 V
-1.25 | -3.5989 | -9.862
-1.24 | -3.4716 | -9.557
-1.23 | -3.3325 | -9.207
-1.22 | -3.2263 | -8.93
-1.21 | -3.0839 | -8.677
-1.2 | -2.9775 | -8.35
-1.19 | -2.8542 | -8.096
-1.18 | -2.7667 | -7.789
-1.17 | -2.6684 | -7.564
-1.16 | -2.5719 | -7.327
-1.15 | -2.4716 | -7.099
-1.14 | -2.3796 | -6.862
-1.13 | -2.2953 | -6.629
-1.12 | -2.2081 | -6.422
-1.11 | -2.1292 | -6.2
-1.1 | -2.0455 | -6
-1.09 | -1.966 | -5.791
-1.08 | -1.8948 | -5.601
-1.07 | -1.8323 | -5.432
-1.06 | -1.7616 | -5.24
-1.05 | -1.6875 | -5.081
-1.04 | -1.6345 | -4.8765
-1.03 | -1.5756 | -4.7221
-1.02 | -1.5092 | -4.5577
-1.01 | -1.4533 | -4.4305
-1 | -1.389 | -4.2616
-0.99 | -1.3367 | -4.1257
-0.98 | -1.2831 | -4.0069
-0.97 | -1.2278 | -3.8615
-0.96 | -1.1838 | -3.7253
-0.95 | -1.1401 | -3.5847
-0.94 | -1.0956 | -3.4807
-0.93 | -1.0502 | -3.3386
-0.92 | -1.0056 | -3.234
-0.91 | -0.9696 | -3.1045
-0.9 | -0.9319 | -3.004
-0.89 | -0.8874 | -2.916
-0.88 | -0.8568 | -2.7898
-0.87 | -0.8179 | -2.6964
-0.86 | -0.7885 | -2.608
-0.85 | -0.7553 | -2.5194
-0.84 | -0.7203 | -2.4263
-0.83 | -0.6886 | -2.3202
-0.82 | -0.6606 | -2.2462
-0.81 | -0.6325 | -2.1596
-0.8 | -0.6092 | -2.0838
-0.79 | -0.5825 | -2.0209
-0.78 | -0.5576 | -1.9379
-0.77 | -0.5331 | -1.8622
-0.76 | -0.5126 | -1.7996
-0.75 | -0.49036 | -1.7411
-0.74 | -0.46893 | -1.6724
-0.73 | -0.44887 | -1.6117
-0.72 | -0.42842 | -1.548
-0.71 | -0.40983 | -1.4778
-0.7 | -0.38859 | -1.4294
-0.69 | -0.37112 | -1.3661
-0.68 | -0.35463 | -1.3176
-0.67 | -0.33812 | -1.2651
-0.66 | -0.32283 | -1.2154
-0.65 | -0.30886 | -1.1754
-0.64 | -0.29434 | -1.1242
-0.63 | -0.27918 | -1.0791
-0.62 | -0.26649 | -1.0388
-0.61 | -0.25345 | -1.0008
-0.6 | -0.2414 | -0.963
-0.59 | -0.23081 | -0.9223
-0.58 | -0.21882 | -0.8837
-0.57 | -0.20721 | -0.8523
-0.56 | -0.19667 | -0.821
-0.55 | -0.18756 | -0.787
-0.54 | -0.17832 | -0.7534
-0.53 | -0.16917 | -0.7246
-0.52 | -0.1602 | -0.6946
-0.51 | -0.1515 | -0.6699
-0.5 | -0.14363 | -0.6438
-0.49 | -0.13578 | -0.6113
-0.48 | -0.12847 | -0.5899
-0.47 | -0.12117 | -0.5625
-0.46 | -0.11482 | -0.54
-0.45 | -0.10874 | -0.521
-0.44 | -0.10286 | -0.50187
-0.43 | -0.09707 | -0.4783
-0.42 | -0.09074 | -0.45804
-0.41 | -0.08543 | -0.4378
-0.4 | -0.08095 | -0.41879
-0.39 | -0.07595 | -0.40178
-0.38 | -0.07162 | -0.37906
-0.37 | -0.06688 | -0.36311
-0.36 | -0.06261 | -0.34757
-0.35 | -0.05899 | -0.33256
-0.34 | -0.05504 | -0.31652
-0.33 | -0.05183 | -0.30125
-0.32 | -0.048835 | -0.28578
-0.31 | -0.045203 | -0.27276
-0.3 | -0.042237 | -0.26084
-0.29 | -0.039659 | -0.24609
-0.28 | -0.037128 | -0.23408
-0.27 | -0.03433 | -0.22068
-0.26 | -0.032005 | -0.20893
-0.25 | -0.029658 | -0.19625
-0.24 | -0.027379 | -0.18611
-0.23 | -0.025539 | -0.17494
-0.22 | -0.023566 | -0.16359
-0.21 | -0.021761 | -0.15357
-0.2 | -0.020094 | -0.14391
-0.19 | -0.018559 | -0.13463
-0.18 | -0.01685 | -0.12611
-0.17 | -0.015484 | -0.11652
-0.16 | -0.014179 | -0.10755
-0.15 | -0.012867 | -0.09977
-0.14 | -0.011678 | -0.09228
-0.13 | -0.010564 | -0.08514
-0.12 | -0.009509 | -0.07822
-0.11 | -0.008605 | -0.07147
-0.1 | -0.007602 | -0.06624
-0.09 | -0.006743 | -0.06063
-0.08 | -0.005957 | -0.05546
-0.07 | -0.005211 | -0.05034
-0.06 | -0.004439 | -0.045781
-0.05 | -0.0036785 | -0.041357
-0.04 | -0.0029914 | -0.037613
-0.03 | -0.0022421 | -0.034082
-0.02 | -0.0015561 | -0.030575
-0.01 | -0.0007808 | -0.027582
0 | 1e-07 | -0.024498
0.01 | 0.0007929 | -0.021513
0.02 | 0.0016907 | -0.019046
0.03 | 0.0026188 | -0.01586
0.04 | 0.0037053 | -0.013085
0.05 | 0.0048173 | -0.010024
0.06 | 0.006041 | -0.006452
0.07 | 0.007631 | -0.0022149
0.08 | 0.009236 | 0.0025908
0.09 | 0.011045 | 0.008645
0.1 | 0.013113 | 0.016041
0.11 | 0.015553 | 0.025725
0.12 | 0.018238 | 0.03791
0.13 | 0.021391 | 0.053147
0.14 | 0.024797 | 0.07233
0.15 | 0.028914 | 0.09689
0.16 | 0.033482 | 0.12857
0.17 | 0.038477 | 0.16652
0.18 | 0.044134 | 0.21468
0.19 | 0.051014 | 0.27268
0.2 | 0.05773 | 0.3459
0.21 | 0.06626 | 0.43489
0.22 | 0.07636 | 0.54268
0.23 | 0.08781 | 0.6689
0.24 | 0.10022 | 0.8283
0.25 | 0.1146 | 1.0215
0.26 | 0.13014 | 1.2515
0.27 | 0.14844 | 1.5324
0.28 | 0.16983 | 1.8662
0.29 | 0.19176 | 2.2737
0.3 | 0.21785 | 2.7654
0.31 | 0.24766 | 3.3411
0.32 | 0.282 | 4.0433
0.33 | 0.31971 | 4.8761
0.34 | 0.36263 | 5.834
0.35 | 0.4119 | 7.035
0.36 | 0.46581 | 8.47
0.37 | 0.52965 | 10.206
0.38 | 0.5964 | 12.255
0.39 | 0.6785 | 14.749
0.4 | 0.7756 | 17.737
0.41 | 0.883 | 21.304
0.42 | 1.0161 | 25.623
0.43 | 1.1637 | 30.825
0.44 | 1.3416 | 37.046
0.45 | 1.5508 | 44.52
0.46 | 1.7984 | 53.66
0.47 | 2.0979 | 64.51
0.48 | 2.455 | 77.28
0.49 | 2.8772 | 92.95
0.5 | 3.3992 | 111.35