## Diode Characteristic (uA-mm)
VGS (V) | VDS = 0.000 V | VDS = 0.500 V
-1.25 | -3.7034 | -10.121
-1.24 | -3.5479 | -9.818
-1.23 | -3.4126 | -9.435
-1.22 | -3.3007 | -9.156
-1.21 | -3.1767 | -8.888
-1.2 | -3.054 | -8.592
-1.19 | -2.9479 | -8.313
-1.18 | -2.8403 | -8.032
-1.17 | -2.7427 | -7.754
-1.16 | -2.6272 | -7.493
-1.15 | -2.5377 | -7.245
-1.14 | -2.4447 | -6.985
-1.13 | -2.3566 | -6.766
-1.12 | -2.2686 | -6.583
-1.11 | -2.1852 | -6.367
-1.1 | -2.1065 | -6.15
-1.09 | -2.0206 | -5.937
-1.08 | -1.9475 | -5.767
-1.07 | -1.8706 | -5.557
-1.06 | -1.8062 | -5.381
-1.05 | -1.7418 | -5.181
-1.04 | -1.6639 | -5.002
-1.03 | -1.6118 | -4.8529
-1.02 | -1.5419 | -4.6585
-1.01 | -1.4854 | -4.4874
-1 | -1.4215 | -4.3735
-0.99 | -1.3688 | -4.2277
-0.98 | -1.3173 | -4.0701
-0.97 | -1.2666 | -3.9449
-0.96 | -1.2189 | -3.7941
-0.95 | -1.17 | -3.6569
-0.94 | -1.126 | -3.5434
-0.93 | -1.0866 | -3.3994
-0.92 | -1.034 | -3.2992
-0.91 | -0.9945 | -3.1899
-0.9 | -0.9562 | -3.0731
-0.89 | -0.9142 | -2.9797
-0.88 | -0.8773 | -2.8532
-0.87 | -0.8427 | -2.753
-0.86 | -0.8064 | -2.6526
-0.85 | -0.775 | -2.5687
-0.84 | -0.7377 | -2.4888
-0.83 | -0.7092 | -2.3826
-0.82 | -0.6769 | -2.2946
-0.81 | -0.6496 | -2.2217
-0.8 | -0.6232 | -2.1332
-0.79 | -0.5984 | -2.063
-0.78 | -0.5725 | -1.9796
-0.77 | -0.5433 | -1.9166
-0.76 | -0.5202 | -1.8409
-0.75 | -0.50117 | -1.7685
-0.74 | -0.47971 | -1.6989
-0.73 | -0.45845 | -1.6403
-0.72 | -0.43941 | -1.58
-0.71 | -0.41929 | -1.5269
-0.7 | -0.3979 | -1.4659
-0.69 | -0.38081 | -1.4055
-0.68 | -0.36557 | -1.3562
-0.67 | -0.34721 | -1.3011
-0.66 | -0.33234 | -1.2482
-0.65 | -0.31546 | -1.1965
-0.64 | -0.30142 | -1.1527
-0.63 | -0.28733 | -1.1039
-0.62 | -0.27379 | -1.0637
-0.61 | -0.26097 | -1.0194
-0.6 | -0.24773 | -0.984
-0.59 | -0.23414 | -0.9415
-0.58 | -0.22288 | -0.9062
-0.57 | -0.21168 | -0.8664
-0.56 | -0.20218 | -0.8331
-0.55 | -0.19173 | -0.8013
-0.54 | -0.18223 | -0.7665
-0.53 | -0.17202 | -0.7327
-0.52 | -0.16397 | -0.7039
-0.51 | -0.15503 | -0.6767
-0.5 | -0.14685 | -0.6469
-0.49 | -0.13922 | -0.6203
-0.48 | -0.13064 | -0.5954
-0.47 | -0.12383 | -0.5712
-0.46 | -0.11666 | -0.5444
-0.45 | -0.11034 | -0.5256
-0.44 | -0.10389 | -0.5027
-0.43 | -0.09781 | -0.48507
-0.42 | -0.09236 | -0.46078
-0.41 | -0.08705 | -0.44381
-0.4 | -0.08168 | -0.4209
-0.39 | -0.07666 | -0.40219
-0.38 | -0.07261 | -0.38548
-0.37 | -0.06811 | -0.36762
-0.36 | -0.06373 | -0.35249
-0.35 | -0.0601 | -0.33591
-0.34 | -0.05618 | -0.31968
-0.33 | -0.05243 | -0.30524
-0.32 | -0.04944 | -0.28807
-0.31 | -0.046493 | -0.27696
-0.3 | -0.043315 | -0.26364
-0.29 | -0.040429 | -0.24893
-0.28 | -0.03795 | -0.23568
-0.27 | -0.035274 | -0.22268
-0.26 | -0.032596 | -0.2119
-0.25 | -0.030217 | -0.2006
-0.24 | -0.028019 | -0.18906
-0.23 | -0.025962 | -0.17829
-0.22 | -0.023988 | -0.16727
-0.21 | -0.02213 | -0.15614
-0.2 | -0.020367 | -0.14563
-0.19 | -0.018724 | -0.13552
-0.18 | -0.017223 | -0.12689
-0.17 | -0.015865 | -0.118
-0.16 | -0.014421 | -0.10825
-0.15 | -0.013052 | -0.10048
-0.14 | -0.01186 | -0.09213
-0.13 | -0.010775 | -0.08575
-0.12 | -0.009717 | -0.07933
-0.11 | -0.008655 | -0.0726
-0.1 | -0.007762 | -0.06581
-0.09 | -0.006866 | -0.06095
-0.08 | -0.006036 | -0.05561
-0.07 | -0.005203 | -0.05069
-0.06 | -0.0044592 | -0.045954
-0.05 | -0.0037365 | -0.041996
-0.04 | -0.0029813 | -0.03773
-0.03 | -0.0022919 | -0.034127
-0.02 | -0.0015375 | -0.030958
-0.01 | -0.0008076 | -0.027721
0 | -8.8e-06 | -0.024312
0.01 | 0.0007975 | -0.021606
0.02 | 0.0017207 | -0.018632
0.03 | 0.0026752 | -0.015887
0.04 | 0.0037717 | -0.013048
0.05 | 0.0049402 | -0.010128
0.06 | 0.006125 | -0.006525
0.07 | 0.007736 | -0.0024175
0.08 | 0.009386 | 0.0024209
0.09 | 0.011237 | 0.008291
0.1 | 0.013429 | 0.015933
0.11 | 0.015976 | 0.025351
0.12 | 0.018758 | 0.037669
0.13 | 0.021907 | 0.052855
0.14 | 0.025556 | 0.07198
0.15 | 0.029735 | 0.09663
0.16 | 0.03433 | 0.12761
0.17 | 0.039647 | 0.16602
0.18 | 0.045801 | 0.21404
0.19 | 0.052424 | 0.27338
0.2 | 0.05959 | 0.34502
0.21 | 0.06822 | 0.43384
0.22 | 0.07871 | 0.54173
0.23 | 0.09016 | 0.6709
0.24 | 0.10322 | 0.8316
0.25 | 0.11822 | 1.025
0.26 | 0.13456 | 1.2585
0.27 | 0.15331 | 1.5415
0.28 | 0.17502 | 1.8832
0.29 | 0.19799 | 2.2853
0.3 | 0.22612 | 2.7782
0.31 | 0.25646 | 3.3635
0.32 | 0.29027 | 4.0504
0.33 | 0.33082 | 4.9049
0.34 | 0.37365 | 5.862
0.35 | 0.4244 | 7.051
0.36 | 0.48241 | 8.512
0.37 | 0.54711 | 10.25
0.38 | 0.6136 | 12.335
0.39 | 0.6993 | 14.776
0.4 | 0.7951 | 17.761
0.41 | 0.9098 | 21.35
0.42 | 1.0432 | 25.717
0.43 | 1.1947 | 30.897
0.44 | 1.3756 | 37.1
0.45 | 1.5899 | 44.614
0.46 | 1.8386 | 53.624
0.47 | 2.145 | 64.31
0.48 | 2.5038 | 77.35
0.49 | 2.9453 | 92.75
0.5 | 3.4644 | 111.31