## Diode Characteristic (uA-mm)
VGS (V) | VDS = 0.000 V | VDS = 0.500 V
-1.25 | -4.0193 | -11.035
-1.24 | -3.8941 | -10.741
-1.23 | -3.7496 | -10.348
-1.22 | -3.587 | -10.02
-1.21 | -3.4503 | -9.697
-1.2 | -3.3439 | -9.403
-1.19 | -3.2162 | -9.079
-1.18 | -3.1072 | -8.824
-1.17 | -2.9953 | -8.497
-1.16 | -2.8904 | -8.192
-1.15 | -2.7889 | -7.958
-1.14 | -2.6886 | -7.689
-1.13 | -2.5836 | -7.439
-1.12 | -2.4859 | -7.188
-1.11 | -2.3904 | -6.935
-1.1 | -2.2939 | -6.742
-1.09 | -2.2142 | -6.522
-1.08 | -2.1409 | -6.305
-1.07 | -2.0579 | -6.087
-1.06 | -1.9875 | -5.901
-1.05 | -1.907 | -5.707
-1.04 | -1.8306 | -5.514
-1.03 | -1.7645 | -5.319
-1.02 | -1.6925 | -5.149
-1.01 | -1.6296 | -4.9638
-1 | -1.563 | -4.7902
-0.99 | -1.5042 | -4.635
-0.98 | -1.4451 | -4.4513
-0.97 | -1.3888 | -4.3258
-0.96 | -1.3374 | -4.1818
-0.95 | -1.2863 | -4.055
-0.94 | -1.2304 | -3.9034
-0.93 | -1.1829 | -3.7614
-0.92 | -1.1336 | -3.6266
-0.91 | -1.0855 | -3.515
-0.9 | -1.0484 | -3.3916
-0.89 | -1.0067 | -3.2597
-0.88 | -0.9648 | -3.1549
-0.87 | -0.923 | -3.0423
-0.86 | -0.8873 | -2.9261
-0.85 | -0.8493 | -2.8155
-0.84 | -0.8117 | -2.7344
-0.83 | -0.7809 | -2.63
-0.82 | -0.7516 | -2.5401
-0.81 | -0.7199 | -2.4414
-0.8 | -0.6896 | -2.3531
-0.79 | -0.6576 | -2.267
-0.78 | -0.6297 | -2.1793
-0.77 | -0.6042 | -2.1043
-0.76 | -0.5795 | -2.0253
-0.75 | -0.5553 | -1.9478
-0.74 | -0.5288 | -1.8807
-0.73 | -0.5024 | -1.8106
-0.72 | -0.48513 | -1.7324
-0.71 | -0.46493 | -1.6744
-0.7 | -0.44472 | -1.6131
-0.69 | -0.42226 | -1.5429
-0.68 | -0.40256 | -1.4892
-0.67 | -0.38571 | -1.4325
-0.66 | -0.37022 | -1.3775
-0.65 | -0.35186 | -1.3281
-0.64 | -0.33493 | -1.2705
-0.63 | -0.31841 | -1.226
-0.62 | -0.30204 | -1.1831
-0.61 | -0.28986 | -1.1287
-0.6 | -0.2737 | -1.081
-0.59 | -0.2614 | -1.044
-0.58 | -0.24809 | -0.9998
-0.57 | -0.23577 | -0.9634
-0.56 | -0.22501 | -0.9228
-0.55 | -0.21281 | -0.8889
-0.54 | -0.20295 | -0.8508
-0.53 | -0.19206 | -0.8153
-0.52 | -0.18014 | -0.7841
-0.51 | -0.17143 | -0.7524
-0.5 | -0.16217 | -0.7176
-0.49 | -0.15388 | -0.689
-0.48 | -0.14531 | -0.6571
-0.47 | -0.13697 | -0.6307
-0.46 | -0.12992 | -0.6049
-0.45 | -0.1222 | -0.5784
-0.44 | -0.11589 | -0.557
-0.43 | -0.10869 | -0.5302
-0.42 | -0.10179 | -0.5101
-0.41 | -0.09673 | -0.48869
-0.4 | -0.09086 | -0.46788
-0.39 | -0.08547 | -0.44458
-0.38 | -0.07972 | -0.42903
-0.37 | -0.07617 | -0.40564
-0.36 | -0.07031 | -0.38965
-0.35 | -0.06603 | -0.37278
-0.34 | -0.06223 | -0.35575
-0.33 | -0.05836 | -0.33859
-0.32 | -0.05478 | -0.32171
-0.31 | -0.05093 | -0.30726
-0.3 | -0.047393 | -0.29054
-0.29 | -0.044399 | -0.27654
-0.28 | -0.04109 | -0.26253
-0.27 | -0.03849 | -0.24899
-0.26 | -0.035906 | -0.23609
-0.25 | -0.033338 | -0.22278
-0.24 | -0.030655 | -0.20999
-0.23 | -0.028239 | -0.19841
-0.22 | -0.026124 | -0.18629
-0.21 | -0.023984 | -0.17354
-0.2 | -0.022033 | -0.1634
-0.19 | -0.020366 | -0.15222
-0.18 | -0.018595 | -0.14123
-0.17 | -0.017191 | -0.13155
-0.16 | -0.015461 | -0.1228
-0.15 | -0.014193 | -0.11399
-0.14 | -0.01291 | -0.105
-0.13 | -0.011752 | -0.09801
-0.12 | -0.010484 | -0.08939
-0.11 | -0.009358 | -0.08257
-0.1 | -0.008331 | -0.07596
-0.09 | -0.007467 | -0.06939
-0.08 | -0.006448 | -0.06356
-0.07 | -0.005633 | -0.0579
-0.06 | -0.0048062 | -0.05314
-0.05 | -0.0040197 | -0.047363
-0.04 | -0.0032245 | -0.043155
-0.03 | -0.0024748 | -0.038828
-0.02 | -0.0016604 | -0.035052
-0.01 | -0.0008874 | -0.031428
0 | -1.9e-05 | -0.027882
0.01 | 0.0008793 | -0.024532
0.02 | 0.0018034 | -0.021241
0.03 | 0.0028824 | -0.01835
0.04 | 0.0039608 | -0.014836
0.05 | 0.0052699 | -0.011445
0.06 | 0.006639 | -0.007739
0.07 | 0.008216 | -0.0033291
0.08 | 0.010053 | 0.0018395
0.09 | 0.012146 | 0.008071
0.1 | 0.014421 | 0.015707
0.11 | 0.016964 | 0.025283
0.12 | 0.01983 | 0.037751
0.13 | 0.023485 | 0.053233
0.14 | 0.027314 | 0.07281
0.15 | 0.03175 | 0.09777
0.16 | 0.036684 | 0.12891
0.17 | 0.042486 | 0.16787
0.18 | 0.048866 | 0.21586
0.19 | 0.056094 | 0.27555
0.2 | 0.06334 | 0.34944
0.21 | 0.07331 | 0.43888
0.22 | 0.08384 | 0.54848
0.23 | 0.0964 | 0.6756
0.24 | 0.11003 | 0.8395
0.25 | 0.126 | 1.0358
0.26 | 0.1436 | 1.2738
0.27 | 0.16313 | 1.5547
0.28 | 0.18507 | 1.8969
0.29 | 0.21143 | 2.3064
0.3 | 0.23967 | 2.8039
0.31 | 0.27183 | 3.3966
0.32 | 0.30757 | 4.0991
0.33 | 0.34764 | 4.9563
0.34 | 0.39474 | 5.923
0.35 | 0.44638 | 7.154
0.36 | 0.50499 | 8.621
0.37 | 0.5702 | 10.38
0.38 | 0.6465 | 12.471
0.39 | 0.733 | 14.973
0.4 | 0.8353 | 17.996
0.41 | 0.9522 | 21.597
0.42 | 1.0861 | 26.038
0.43 | 1.2435 | 31.283
0.44 | 1.4287 | 37.512
0.45 | 1.6481 | 45.177
0.46 | 1.9027 | 54.395
0.47 | 2.2049 | 65.16
0.48 | 2.5743 | 78.31
0.49 | 3.0056 | 94.1
0.5 | 3.5461 | 112.78