## Diode Characteristic (uA-mm)
VGS (V) | VDS = 0.000 V | VDS = 0.500 V
-1.25 | -3.9558 | -10.541
-1.24 | -3.8082 | -10.261
-1.23 | -3.6727 | -9.893
-1.22 | -3.521 | -9.601
-1.21 | -3.3896 | -9.291
-1.2 | -3.2592 | -8.998
-1.19 | -3.146 | -8.663
-1.18 | -3.0231 | -8.361
-1.17 | -2.9301 | -8.068
-1.16 | -2.8235 | -7.811
-1.15 | -2.7124 | -7.58
-1.14 | -2.6078 | -7.368
-1.13 | -2.5102 | -7.107
-1.12 | -2.4271 | -6.869
-1.11 | -2.34 | -6.628
-1.1 | -2.2491 | -6.438
-1.09 | -2.1701 | -6.198
-1.08 | -2.0883 | -6.014
-1.07 | -2.0112 | -5.784
-1.06 | -1.9226 | -5.607
-1.05 | -1.8565 | -5.408
-1.04 | -1.7827 | -5.245
-1.03 | -1.7186 | -5.063
-1.02 | -1.656 | -4.888
-1.01 | -1.5991 | -4.7233
-1 | -1.5352 | -4.5599
-0.99 | -1.47 | -4.4162
-0.98 | -1.4111 | -4.24
-0.97 | -1.3633 | -4.062
-0.96 | -1.3029 | -3.9422
-0.95 | -1.2591 | -3.8157
-0.94 | -1.2037 | -3.6781
-0.93 | -1.1586 | -3.5481
-0.92 | -1.1087 | -3.4222
-0.91 | -1.0699 | -3.3088
-0.9 | -1.0265 | -3.1955
-0.89 | -0.9839 | -3.0608
-0.88 | -0.9433 | -2.9644
-0.87 | -0.9024 | -2.8663
-0.86 | -0.8655 | -2.748
-0.85 | -0.8313 | -2.6606
-0.84 | -0.7983 | -2.553
-0.83 | -0.7663 | -2.4581
-0.82 | -0.7328 | -2.3776
-0.81 | -0.7015 | -2.2954
-0.8 | -0.6694 | -2.2045
-0.79 | -0.6393 | -2.1228
-0.78 | -0.6148 | -2.0409
-0.77 | -0.5847 | -1.9707
-0.76 | -0.5618 | -1.8926
-0.75 | -0.5364 | -1.8316
-0.74 | -0.5125 | -1.7566
-0.73 | -0.49107 | -1.6974
-0.72 | -0.47136 | -1.6266
-0.71 | -0.44762 | -1.5696
-0.7 | -0.42778 | -1.5157
-0.69 | -0.41128 | -1.4476
-0.68 | -0.39078 | -1.3862
-0.67 | -0.37299 | -1.3468
-0.66 | -0.358 | -1.2813
-0.65 | -0.33969 | -1.2244
-0.64 | -0.32242 | -1.1793
-0.63 | -0.30786 | -1.1341
-0.62 | -0.29275 | -1.0944
-0.61 | -0.27778 | -1.0522
-0.6 | -0.26319 | -1.0154
-0.59 | -0.25009 | -0.9714
-0.58 | -0.23855 | -0.9331
-0.57 | -0.22511 | -0.8934
-0.56 | -0.21604 | -0.8584
-0.55 | -0.20389 | -0.8226
-0.54 | -0.19212 | -0.7893
-0.53 | -0.18283 | -0.7562
-0.52 | -0.17257 | -0.7259
-0.51 | -0.16387 | -0.6942
-0.5 | -0.15476 | -0.6676
-0.49 | -0.14722 | -0.6397
-0.48 | -0.13896 | -0.6093
-0.47 | -0.13187 | -0.5828
-0.46 | -0.12438 | -0.5591
-0.45 | -0.11755 | -0.5375
-0.44 | -0.11051 | -0.5172
-0.43 | -0.10419 | -0.4975
-0.42 | -0.0985 | -0.47514
-0.41 | -0.09235 | -0.45541
-0.4 | -0.08696 | -0.43103
-0.39 | -0.08154 | -0.41512
-0.38 | -0.07677 | -0.3973
-0.37 | -0.07161 | -0.37808
-0.36 | -0.0678 | -0.36085
-0.35 | -0.06327 | -0.34433
-0.34 | -0.05922 | -0.33106
-0.33 | -0.05547 | -0.31561
-0.32 | -0.0517 | -0.29842
-0.31 | -0.048738 | -0.2835
-0.3 | -0.045516 | -0.26901
-0.29 | -0.042696 | -0.25501
-0.28 | -0.039589 | -0.24367
-0.27 | -0.03702 | -0.23037
-0.26 | -0.03427 | -0.21775
-0.25 | -0.031898 | -0.20573
-0.24 | -0.029538 | -0.19372
-0.23 | -0.02719 | -0.18336
-0.22 | -0.025136 | -0.17147
-0.21 | -0.023311 | -0.15991
-0.2 | -0.021424 | -0.14971
-0.19 | -0.01969 | -0.1395
-0.18 | -0.018068 | -0.13062
-0.17 | -0.016594 | -0.12158
-0.16 | -0.015156 | -0.11254
-0.15 | -0.013718 | -0.10367
-0.14 | -0.012493 | -0.09637
-0.13 | -0.011273 | -0.08793
-0.12 | -0.010098 | -0.08165
-0.11 | -0.009083 | -0.07652
-0.1 | -0.008105 | -0.06929
-0.09 | -0.007231 | -0.06294
-0.08 | -0.006316 | -0.0575
-0.07 | -0.005442 | -0.05302
-0.06 | -0.004674 | -0.047527
-0.05 | -0.0039072 | -0.043533
-0.04 | -0.0031156 | -0.039464
-0.03 | -0.0024022 | -0.035816
-0.02 | -0.0016128 | -0.032105
-0.01 | -0.0008409 | -0.028829
0 | -1.17e-05 | -0.025279
0.01 | 0.0008306 | -0.022561
0.02 | 0.0017984 | -0.019581
0.03 | 0.0028014 | -0.016785
0.04 | 0.0039389 | -0.013624
0.05 | 0.0051492 | -0.010419
0.06 | 0.006472 | -0.006805
0.07 | 0.008127 | -0.0025208
0.08 | 0.009876 | 0.0025001
0.09 | 0.011891 | 0.008599
0.1 | 0.014229 | 0.016333
0.11 | 0.016921 | 0.025909
0.12 | 0.01987 | 0.038254
0.13 | 0.023238 | 0.053873
0.14 | 0.027077 | 0.07341
0.15 | 0.031399 | 0.09859
0.16 | 0.036356 | 0.12974
0.17 | 0.04196 | 0.16936
0.18 | 0.048302 | 0.21775
0.19 | 0.055605 | 0.27779
0.2 | 0.06303 | 0.35106
0.21 | 0.07222 | 0.44092
0.22 | 0.08324 | 0.55108
0.23 | 0.09526 | 0.679
0.24 | 0.10873 | 0.8402
0.25 | 0.12475 | 1.0388
0.26 | 0.14219 | 1.2788
0.27 | 0.1617 | 1.5622
0.28 | 0.18398 | 1.9038
0.29 | 0.20887 | 2.3141
0.3 | 0.23704 | 2.8178
0.31 | 0.26912 | 3.4056
0.32 | 0.30619 | 4.1172
0.33 | 0.34582 | 4.9705
0.34 | 0.39167 | 5.953
0.35 | 0.44431 | 7.183
0.36 | 0.5037 | 8.638
0.37 | 0.57 | 10.424
0.38 | 0.646 | 12.526
0.39 | 0.7338 | 15.065
0.4 | 0.8344 | 18.115
0.41 | 0.9497 | 21.708
0.42 | 1.0897 | 26.177
0.43 | 1.2465 | 31.505
0.44 | 1.4352 | 37.9
0.45 | 1.6507 | 45.507
0.46 | 1.9163 | 54.802
0.47 | 2.2285 | 65.68
0.48 | 2.5881 | 78.83
0.49 | 3.0399 | 94.8
0.5 | 3.5787 | 113.66