## Diode Characteristic (uA-mm)
VGS (V) | VDS = 0.000 V | VDS = 0.500 V
-1.25 | -4.503 | -12.575
-1.24 | -4.3532 | -12.162
-1.23 | -4.1744 | -11.795
-1.22 | -4.0137 | -11.367
-1.21 | -3.8854 | -11.035
-1.2 | -3.7357 | -10.684
-1.19 | -3.5851 | -10.306
-1.18 | -3.4563 | -9.95
-1.17 | -3.3202 | -9.655
-1.16 | -3.199 | -9.325
-1.15 | -3.0797 | -8.976
-1.14 | -2.9604 | -8.696
-1.13 | -2.8515 | -8.426
-1.12 | -2.7411 | -8.165
-1.11 | -2.6327 | -7.888
-1.1 | -2.5275 | -7.62
-1.09 | -2.4316 | -7.391
-1.08 | -2.3406 | -7.122
-1.07 | -2.2338 | -6.876
-1.06 | -2.1527 | -6.657
-1.05 | -2.0806 | -6.428
-1.04 | -1.9997 | -6.208
-1.03 | -1.9139 | -6.014
-1.02 | -1.8416 | -5.821
-1.01 | -1.7691 | -5.582
-1 | -1.7068 | -5.415
-0.99 | -1.6416 | -5.185
-0.98 | -1.5709 | -5.039
-0.97 | -1.5137 | -4.8507
-0.96 | -1.4517 | -4.6854
-0.95 | -1.3873 | -4.5289
-0.94 | -1.3296 | -4.3447
-0.93 | -1.2774 | -4.201
-0.92 | -1.2273 | -4.0572
-0.91 | -1.1743 | -3.9343
-0.9 | -1.1228 | -3.7708
-0.89 | -1.0828 | -3.6423
-0.88 | -1.0369 | -3.5126
-0.87 | -0.9952 | -3.3888
-0.86 | -0.9478 | -3.2663
-0.85 | -0.9128 | -3.1457
-0.84 | -0.8748 | -3.0192
-0.83 | -0.8402 | -2.9109
-0.82 | -0.7962 | -2.8161
-0.81 | -0.7679 | -2.7151
-0.8 | -0.7343 | -2.6119
-0.79 | -0.7061 | -2.5144
-0.78 | -0.6738 | -2.4208
-0.77 | -0.6415 | -2.3244
-0.76 | -0.6139 | -2.2383
-0.75 | -0.5837 | -2.1532
-0.74 | -0.5598 | -2.0621
-0.73 | -0.5337 | -1.9975
-0.72 | -0.5121 | -1.9107
-0.71 | -0.49094 | -1.8402
-0.7 | -0.46886 | -1.7682
-0.69 | -0.44967 | -1.6961
-0.68 | -0.42477 | -1.619
-0.67 | -0.4049 | -1.5578
-0.66 | -0.38709 | -1.4948
-0.65 | -0.36675 | -1.4417
-0.64 | -0.34555 | -1.3867
-0.63 | -0.33143 | -1.3289
-0.62 | -0.31586 | -1.276
-0.61 | -0.29923 | -1.2244
-0.6 | -0.28444 | -1.1805
-0.59 | -0.2695 | -1.1219
-0.58 | -0.25627 | -1.0825
-0.57 | -0.2432 | -1.0372
-0.56 | -0.23227 | -0.9909
-0.55 | -0.22082 | -0.9521
-0.54 | -0.21037 | -0.916
-0.53 | -0.19843 | -0.8799
-0.52 | -0.18792 | -0.8399
-0.51 | -0.17679 | -0.8025
-0.5 | -0.16733 | -0.7769
-0.49 | -0.15838 | -0.7439
-0.48 | -0.14999 | -0.7088
-0.47 | -0.14128 | -0.6752
-0.46 | -0.13263 | -0.6473
-0.45 | -0.12478 | -0.6197
-0.44 | -0.11798 | -0.5944
-0.43 | -0.11098 | -0.5686
-0.42 | -0.10401 | -0.5454
-0.41 | -0.09797 | -0.5195
-0.4 | -0.0928 | -0.49589
-0.39 | -0.08746 | -0.4714
-0.38 | -0.08217 | -0.45161
-0.37 | -0.07729 | -0.43037
-0.36 | -0.07214 | -0.40775
-0.35 | -0.06777 | -0.3895
-0.34 | -0.06328 | -0.37194
-0.33 | -0.05912 | -0.35476
-0.32 | -0.055 | -0.3387
-0.31 | -0.05105 | -0.32035
-0.3 | -0.048562 | -0.30481
-0.29 | -0.045161 | -0.28953
-0.28 | -0.042064 | -0.27533
-0.27 | -0.039211 | -0.26172
-0.26 | -0.036434 | -0.24674
-0.25 | -0.033997 | -0.23433
-0.24 | -0.031543 | -0.21997
-0.23 | -0.029157 | -0.20696
-0.22 | -0.026911 | -0.1952
-0.21 | -0.02485 | -0.18153
-0.2 | -0.022722 | -0.17014
-0.19 | -0.020928 | -0.15857
-0.18 | -0.019077 | -0.14783
-0.17 | -0.017499 | -0.13736
-0.16 | -0.015947 | -0.12723
-0.15 | -0.01446 | -0.11793
-0.14 | -0.013169 | -0.10946
-0.13 | -0.011915 | -0.10073
-0.12 | -0.010722 | -0.09327
-0.11 | -0.009604 | -0.08561
-0.1 | -0.008573 | -0.07865
-0.09 | -0.007568 | -0.07216
-0.08 | -0.006638 | -0.06551
-0.07 | -0.005739 | -0.05932
-0.06 | -0.0049084 | -0.05442
-0.05 | -0.0040639 | -0.049391
-0.04 | -0.0033097 | -0.044877
-0.03 | -0.0025051 | -0.04058
-0.02 | -0.0016983 | -0.036274
-0.01 | -0.0008961 | -0.032712
0 | -2.9e-05 | -0.028775
0.01 | 0.0008945 | -0.025768
0.02 | 0.001852 | -0.022429
0.03 | 0.0029502 | -0.018799
0.04 | 0.0040656 | -0.015543
0.05 | 0.0053843 | -0.012063
0.06 | 0.006806 | -0.008122
0.07 | 0.008478 | -0.0037564
0.08 | 0.010261 | 0.0017093
0.09 | 0.012457 | 0.008146
0.1 | 0.014801 | 0.016019
0.11 | 0.017484 | 0.026161
0.12 | 0.020531 | 0.038882
0.13 | 0.024129 | 0.055015
0.14 | 0.028089 | 0.0745
0.15 | 0.03261 | 0.09984
0.16 | 0.037837 | 0.13197
0.17 | 0.04393 | 0.17227
0.18 | 0.050557 | 0.22268
0.19 | 0.05688 | 0.28283
0.2 | 0.06587 | 0.35873
0.21 | 0.07575 | 0.45176
0.22 | 0.08716 | 0.56585
0.23 | 0.09936 | 0.6953
0.24 | 0.11367 | 0.8601
0.25 | 0.12994 | 1.0658
0.26 | 0.14841 | 1.3091
0.27 | 0.16937 | 1.6003
0.28 | 0.192 | 1.9537
0.29 | 0.21834 | 2.3777
0.3 | 0.24769 | 2.8922
0.31 | 0.28125 | 3.4938
0.32 | 0.31942 | 4.2236
0.33 | 0.36229 | 5.1071
0.34 | 0.41092 | 6.098
0.35 | 0.46522 | 7.37
0.36 | 0.52401 | 8.876
0.37 | 0.5845 | 10.704
0.38 | 0.6656 | 12.84
0.39 | 0.7545 | 15.426
0.4 | 0.8611 | 18.541
0.41 | 0.9843 | 22.267
0.42 | 1.123 | 26.816
0.43 | 1.2866 | 32.216
0.44 | 1.4759 | 38.769
0.45 | 1.7064 | 46.455
0.46 | 1.9683 | 55.997
0.47 | 2.286 | 67.24
0.48 | 2.6665 | 80.49
0.49 | 3.1201 | 96.92
0.5 | 3.6776 | 116.21