## Diode Characteristic (uA-mm)
VGS (V) | VDS = 0.000 V | VDS = 0.500 V
-1.25 | -4.4607 | -12.645
-1.24 | -4.2868 | -12.23
-1.23 | -4.1482 | -11.826
-1.22 | -3.9779 | -11.411
-1.21 | -3.8274 | -11.065
-1.2 | -3.6879 | -10.682
-1.19 | -3.5397 | -10.351
-1.18 | -3.421 | -9.953
-1.17 | -3.2846 | -9.674
-1.16 | -3.163 | -9.324
-1.15 | -3.036 | -9.032
-1.14 | -2.9315 | -8.743
-1.13 | -2.8122 | -8.453
-1.12 | -2.7081 | -8.167
-1.11 | -2.6125 | -7.9
-1.1 | -2.5098 | -7.582
-1.09 | -2.4081 | -7.345
-1.08 | -2.3208 | -7.099
-1.07 | -2.2213 | -6.867
-1.06 | -2.1381 | -6.649
-1.05 | -2.0653 | -6.388
-1.04 | -1.9795 | -6.167
-1.03 | -1.9155 | -5.986
-1.02 | -1.8358 | -5.777
-1.01 | -1.7514 | -5.603
-1 | -1.6962 | -5.387
-0.99 | -1.6202 | -5.183
-0.98 | -1.5587 | -5.001
-0.97 | -1.4967 | -4.8302
-0.96 | -1.4242 | -4.651
-0.95 | -1.3731 | -4.4874
-0.94 | -1.3123 | -4.3416
-0.93 | -1.2656 | -4.1921
-0.92 | -1.2105 | -4.0535
-0.91 | -1.1609 | -3.8946
-0.9 | -1.1141 | -3.7556
-0.89 | -1.0655 | -3.5989
-0.88 | -1.0255 | -3.4797
-0.87 | -0.984 | -3.3554
-0.86 | -0.9406 | -3.232
-0.85 | -0.9022 | -3.1231
-0.84 | -0.8584 | -3.014
-0.83 | -0.8239 | -2.8978
-0.82 | -0.7884 | -2.7971
-0.81 | -0.7524 | -2.677
-0.8 | -0.7254 | -2.5732
-0.79 | -0.6917 | -2.4855
-0.78 | -0.6645 | -2.3903
-0.77 | -0.6312 | -2.3139
-0.76 | -0.607 | -2.2213
-0.75 | -0.5763 | -2.14
-0.74 | -0.5515 | -2.0529
-0.73 | -0.5264 | -1.9836
-0.72 | -0.50451 | -1.8935
-0.71 | -0.4833 | -1.8274
-0.7 | -0.4588 | -1.7625
-0.69 | -0.43585 | -1.6756
-0.68 | -0.41841 | -1.6064
-0.67 | -0.39864 | -1.5497
-0.66 | -0.37725 | -1.4896
-0.65 | -0.361 | -1.4267
-0.64 | -0.34295 | -1.372
-0.63 | -0.32833 | -1.3188
-0.62 | -0.30853 | -1.2673
-0.61 | -0.29771 | -1.2107
-0.6 | -0.28128 | -1.166
-0.59 | -0.26653 | -1.1216
-0.58 | -0.25325 | -1.0772
-0.57 | -0.24073 | -1.0259
-0.56 | -0.22814 | -0.9881
-0.55 | -0.21572 | -0.9399
-0.54 | -0.20471 | -0.9082
-0.53 | -0.19402 | -0.8651
-0.52 | -0.18374 | -0.8319
-0.51 | -0.17398 | -0.7968
-0.5 | -0.16545 | -0.7602
-0.49 | -0.15597 | -0.73
-0.48 | -0.14849 | -0.6976
-0.47 | -0.14034 | -0.6702
-0.46 | -0.13096 | -0.6436
-0.45 | -0.1235 | -0.611
-0.44 | -0.11688 | -0.5862
-0.43 | -0.11025 | -0.5594
-0.42 | -0.10338 | -0.5424
-0.41 | -0.09795 | -0.5145
-0.4 | -0.09218 | -0.49895
-0.39 | -0.0858 | -0.47136
-0.38 | -0.08116 | -0.45106
-0.37 | -0.07605 | -0.43616
-0.36 | -0.07109 | -0.41599
-0.35 | -0.067 | -0.3928
-0.34 | -0.06225 | -0.37711
-0.33 | -0.05836 | -0.35574
-0.32 | -0.0548 | -0.34109
-0.31 | -0.05104 | -0.32211
-0.3 | -0.048194 | -0.30652
-0.29 | -0.044703 | -0.29152
-0.28 | -0.041724 | -0.27612
-0.27 | -0.038547 | -0.26326
-0.26 | -0.03614 | -0.25151
-0.25 | -0.033231 | -0.23706
-0.24 | -0.030798 | -0.22326
-0.23 | -0.028683 | -0.20945
-0.22 | -0.026508 | -0.19854
-0.21 | -0.024204 | -0.18683
-0.2 | -0.022452 | -0.17457
-0.19 | -0.020723 | -0.16301
-0.18 | -0.01897 | -0.15242
-0.17 | -0.017255 | -0.14116
-0.16 | -0.015739 | -0.13285
-0.15 | -0.014409 | -0.12215
-0.14 | -0.013073 | -0.11327
-0.13 | -0.011795 | -0.10414
-0.12 | -0.010577 | -0.09728
-0.11 | -0.009558 | -0.08945
-0.1 | -0.008553 | -0.08208
-0.09 | -0.007473 | -0.07536
-0.08 | -0.006632 | -0.06889
-0.07 | -0.005715 | -0.06318
-0.06 | -0.0049103 | -0.05696
-0.05 | -0.0040768 | -0.05181
-0.04 | -0.0032745 | -0.047421
-0.03 | -0.0024587 | -0.042668
-0.02 | -0.0016922 | -0.038104
-0.01 | -0.0008419 | -0.03424
0 | -5.01e-05 | -0.030521
0.01 | 0.0008924 | -0.02717
0.02 | 0.0018265 | -0.023477
0.03 | 0.002919 | -0.020002
0.04 | 0.0040472 | -0.016692
0.05 | 0.0053537 | -0.012898
0.06 | 0.006744 | -0.00899
0.07 | 0.008372 | -0.004454
0.08 | 0.01019 | 0.0010068
0.09 | 0.012344 | 0.007482
0.1 | 0.014679 | 0.015371
0.11 | 0.017245 | 0.025708
0.12 | 0.020367 | 0.038463
0.13 | 0.023838 | 0.054564
0.14 | 0.027765 | 0.07434
0.15 | 0.03219 | 0.10008
0.16 | 0.037427 | 0.13218
0.17 | 0.043031 | 0.17247
0.18 | 0.049575 | 0.22268
0.19 | 0.056756 | 0.28329
0.2 | 0.06448 | 0.35769
0.21 | 0.07427 | 0.45124
0.22 | 0.08558 | 0.5627
0.23 | 0.09774 | 0.6919
0.24 | 0.11178 | 0.8569
0.25 | 0.12766 | 1.0569
0.26 | 0.14584 | 1.3007
0.27 | 0.16592 | 1.592
0.28 | 0.18801 | 1.9378
0.29 | 0.21405 | 2.353
0.3 | 0.24287 | 2.8588
0.31 | 0.27701 | 3.4522
0.32 | 0.31331 | 4.1865
0.33 | 0.35531 | 5.0565
0.34 | 0.40146 | 6.033
0.35 | 0.45306 | 7.284
0.36 | 0.51411 | 8.765
0.37 | 0.5749 | 10.551
0.38 | 0.654 | 12.667
0.39 | 0.7441 | 15.247
0.4 | 0.8447 | 18.296
0.41 | 0.9646 | 22
0.42 | 1.1011 | 26.448
0.43 | 1.2646 | 31.824
0.44 | 1.4525 | 38.212
0.45 | 1.6699 | 45.891
0.46 | 1.9399 | 55.318
0.47 | 2.2484 | 66.34
0.48 | 2.6277 | 79.45
0.49 | 3.0806 | 95.67
0.5 | 3.6228 | 114.7