## Diode Characteristic (uA-mm)
VGS (V) | VDS = 0.000 V | VDS = 0.500 V
-1.25 | -4.6035 | -12.823
-1.24 | -4.4467 | -12.413
-1.23 | -4.2403 | -11.958
-1.22 | -4.1037 | -11.591
-1.21 | -3.9487 | -11.187
-1.2 | -3.7891 | -10.814
-1.19 | -3.633 | -10.449
-1.18 | -3.4968 | -10.117
-1.17 | -3.3647 | -9.763
-1.16 | -3.2339 | -9.457
-1.15 | -3.0976 | -9.152
-1.14 | -2.995 | -8.769
-1.13 | -2.8669 | -8.541
-1.12 | -2.7736 | -8.243
-1.11 | -2.6617 | -7.922
-1.1 | -2.5662 | -7.624
-1.09 | -2.4492 | -7.392
-1.08 | -2.3677 | -7.13
-1.07 | -2.269 | -6.894
-1.06 | -2.184 | -6.652
-1.05 | -2.0975 | -6.446
-1.04 | -2.0121 | -6.196
-1.03 | -1.9333 | -5.978
-1.02 | -1.8747 | -5.801
-1.01 | -1.7893 | -5.594
-1 | -1.7218 | -5.418
-0.99 | -1.6482 | -5.235
-0.98 | -1.5834 | -5.036
-0.97 | -1.5158 | -4.8579
-0.96 | -1.4598 | -4.6479
-0.95 | -1.403 | -4.484
-0.94 | -1.3452 | -4.325
-0.93 | -1.2902 | -4.1858
-0.92 | -1.233 | -4.0264
-0.91 | -1.1863 | -3.8818
-0.9 | -1.1273 | -3.7594
-0.89 | -1.0855 | -3.5985
-0.88 | -1.0392 | -3.4606
-0.87 | -0.9917 | -3.3455
-0.86 | -0.9557 | -3.2266
-0.85 | -0.9143 | -3.1161
-0.84 | -0.8743 | -3.0022
-0.83 | -0.8357 | -2.8698
-0.82 | -0.8079 | -2.7672
-0.81 | -0.7708 | -2.6673
-0.8 | -0.7366 | -2.56
-0.79 | -0.7026 | -2.4704
-0.78 | -0.6702 | -2.38
-0.77 | -0.6391 | -2.2895
-0.76 | -0.6126 | -2.1922
-0.75 | -0.5859 | -2.1049
-0.74 | -0.5585 | -2.034
-0.73 | -0.5327 | -1.9462
-0.72 | -0.5066 | -1.8772
-0.71 | -0.48782 | -1.7791
-0.7 | -0.4631 | -1.7206
-0.69 | -0.4432 | -1.6582
-0.68 | -0.42193 | -1.5809
-0.67 | -0.40174 | -1.5188
-0.66 | -0.38485 | -1.4639
-0.65 | -0.36471 | -1.4077
-0.64 | -0.34763 | -1.3483
-0.63 | -0.33138 | -1.2944
-0.62 | -0.31551 | -1.2408
-0.61 | -0.30131 | -1.1873
-0.6 | -0.28481 | -1.136
-0.59 | -0.27113 | -1.0871
-0.58 | -0.25718 | -1.048
-0.57 | -0.2439 | -0.9965
-0.56 | -0.23188 | -0.9515
-0.55 | -0.22013 | -0.9204
-0.54 | -0.20742 | -0.887
-0.53 | -0.19669 | -0.8489
-0.52 | -0.18735 | -0.8073
-0.51 | -0.17695 | -0.7771
-0.5 | -0.16588 | -0.7396
-0.49 | -0.15614 | -0.7174
-0.48 | -0.14923 | -0.6832
-0.47 | -0.14124 | -0.6575
-0.46 | -0.13437 | -0.6282
-0.45 | -0.12617 | -0.6005
-0.44 | -0.11846 | -0.5737
-0.43 | -0.11251 | -0.5466
-0.42 | -0.10522 | -0.5267
-0.41 | -0.09856 | -0.5007
-0.4 | -0.09259 | -0.48432
-0.39 | -0.08658 | -0.46182
-0.38 | -0.08173 | -0.43998
-0.37 | -0.07663 | -0.42174
-0.36 | -0.0721 | -0.39949
-0.35 | -0.06753 | -0.3827
-0.34 | -0.06286 | -0.36564
-0.33 | -0.05855 | -0.34736
-0.32 | -0.05488 | -0.3283
-0.31 | -0.05153 | -0.31433
-0.3 | -0.048222 | -0.29993
-0.29 | -0.045052 | -0.28444
-0.28 | -0.042051 | -0.27121
-0.27 | -0.038843 | -0.25657
-0.26 | -0.036201 | -0.24451
-0.25 | -0.033408 | -0.22909
-0.24 | -0.030902 | -0.21691
-0.23 | -0.028607 | -0.20512
-0.22 | -0.026444 | -0.19529
-0.21 | -0.024489 | -0.18205
-0.2 | -0.022389 | -0.1703
-0.19 | -0.020709 | -0.15756
-0.18 | -0.018989 | -0.14977
-0.17 | -0.017305 | -0.13842
-0.16 | -0.015685 | -0.12951
-0.15 | -0.014257 | -0.12057
-0.14 | -0.012999 | -0.11192
-0.13 | -0.011751 | -0.10332
-0.12 | -0.010577 | -0.09609
-0.11 | -0.009491 | -0.08974
-0.1 | -0.008438 | -0.08183
-0.09 | -0.007568 | -0.075
-0.08 | -0.006534 | -0.06925
-0.07 | -0.005678 | -0.06241
-0.06 | -0.0048247 | -0.05714
-0.05 | -0.0040719 | -0.05247
-0.04 | -0.0032579 | -0.047776
-0.03 | -0.0024989 | -0.042803
-0.02 | -0.0016807 | -0.039172
-0.01 | -0.0008777 | -0.034979
0 | -2.33e-05 | -0.031136
0.01 | 0.0009155 | -0.027177
0.02 | 0.0018555 | -0.023917
0.03 | 0.0029759 | -0.020295
0.04 | 0.0040892 | -0.01679
0.05 | 0.0054527 | -0.013038
0.06 | 0.006869 | -0.009069
0.07 | 0.008533 | -0.004377
0.08 | 0.010358 | 0.0011208
0.09 | 0.012407 | 0.00763
0.1 | 0.014908 | 0.015837
0.11 | 0.017582 | 0.026234
0.12 | 0.020701 | 0.039108
0.13 | 0.024339 | 0.055511
0.14 | 0.028281 | 0.07556
0.15 | 0.032733 | 0.1016
0.16 | 0.037898 | 0.13401
0.17 | 0.043967 | 0.17513
0.18 | 0.050924 | 0.22579
0.19 | 0.05744 | 0.28715
0.2 | 0.06636 | 0.36353
0.21 | 0.07654 | 0.45606
0.22 | 0.08744 | 0.568
0.23 | 0.09978 | 0.7072
0.24 | 0.11442 | 0.8759
0.25 | 0.13104 | 1.0803
0.26 | 0.14895 | 1.3206
0.27 | 0.16926 | 1.6142
0.28 | 0.19229 | 1.9651
0.29 | 0.2187 | 2.3849
0.3 | 0.24797 | 2.8972
0.31 | 0.2793 | 3.5053
0.32 | 0.31706 | 4.2276
0.33 | 0.35853 | 5.0995
0.34 | 0.40525 | 6.09
0.35 | 0.46003 | 7.341
0.36 | 0.51854 | 8.83
0.37 | 0.5815 | 10.623
0.38 | 0.6593 | 12.752
0.39 | 0.7469 | 15.307
0.4 | 0.8516 | 18.388
0.41 | 0.9684 | 22.069
0.42 | 1.1007 | 26.585
0.43 | 1.2603 | 31.85
0.44 | 1.4474 | 38.326
0.45 | 1.6625 | 46.053
0.46 | 1.9247 | 55.444
0.47 | 2.2387 | 66.48
0.48 | 2.6104 | 79.79
0.49 | 3.0453 | 95.76
0.5 | 3.581 | 114.82