## Diode Characteristic (uA-mm)
VGS (V) | VDS = 0.000 V | VDS = 0.500 V
-1.25 | -4.5237 | -12.708
-1.24 | -4.3635 | -12.304
-1.23 | -4.1782 | -11.863
-1.22 | -4.0169 | -11.468
-1.21 | -3.8661 | -11.093
-1.2 | -3.7246 | -10.7
-1.19 | -3.5783 | -10.407
-1.18 | -3.4369 | -10.063
-1.17 | -3.3223 | -9.71
-1.16 | -3.2039 | -9.383
-1.15 | -3.082 | -9.071
-1.14 | -2.9517 | -8.762
-1.13 | -2.8458 | -8.421
-1.12 | -2.7333 | -8.133
-1.11 | -2.6286 | -7.861
-1.1 | -2.5361 | -7.599
-1.09 | -2.4339 | -7.368
-1.08 | -2.3291 | -7.072
-1.07 | -2.2337 | -6.844
-1.06 | -2.1508 | -6.616
-1.05 | -2.0636 | -6.387
-1.04 | -1.9836 | -6.182
-1.03 | -1.9089 | -5.977
-1.02 | -1.8309 | -5.748
-1.01 | -1.7643 | -5.561
-1 | -1.6898 | -5.379
-0.99 | -1.6263 | -5.173
-0.98 | -1.5646 | -4.9768
-0.97 | -1.4988 | -4.8047
-0.96 | -1.4368 | -4.6017
-0.95 | -1.3744 | -4.4433
-0.94 | -1.3221 | -4.2887
-0.93 | -1.2671 | -4.1294
-0.92 | -1.2106 | -4.0013
-0.91 | -1.1677 | -3.8499
-0.9 | -1.1104 | -3.7128
-0.89 | -1.0699 | -3.5704
-0.88 | -1.026 | -3.4572
-0.87 | -0.9793 | -3.3117
-0.86 | -0.9416 | -3.1876
-0.85 | -0.8985 | -3.0702
-0.84 | -0.8655 | -2.9445
-0.83 | -0.8162 | -2.8407
-0.82 | -0.7843 | -2.7357
-0.81 | -0.7562 | -2.6423
-0.8 | -0.718 | -2.5555
-0.79 | -0.6874 | -2.4507
-0.78 | -0.6548 | -2.351
-0.77 | -0.6314 | -2.2796
-0.76 | -0.6021 | -2.1856
-0.75 | -0.5717 | -2.1022
-0.74 | -0.5444 | -2.0261
-0.73 | -0.5234 | -1.9323
-0.72 | -0.49761 | -1.8622
-0.71 | -0.47505 | -1.795
-0.7 | -0.45229 | -1.7284
-0.69 | -0.43016 | -1.6442
-0.68 | -0.41415 | -1.5903
-0.67 | -0.39182 | -1.5208
-0.66 | -0.37437 | -1.4672
-0.65 | -0.35775 | -1.4084
-0.64 | -0.339 | -1.3457
-0.63 | -0.32212 | -1.2871
-0.62 | -0.30583 | -1.2332
-0.61 | -0.29 | -1.1856
-0.6 | -0.27753 | -1.1375
-0.59 | -0.26197 | -1.0877
-0.58 | -0.2496 | -1.0484
-0.57 | -0.23735 | -1.0012
-0.56 | -0.22629 | -0.9623
-0.55 | -0.21494 | -0.9219
-0.54 | -0.20378 | -0.8823
-0.53 | -0.19146 | -0.8448
-0.52 | -0.18311 | -0.8071
-0.51 | -0.17221 | -0.7788
-0.5 | -0.16301 | -0.7485
-0.49 | -0.15426 | -0.7112
-0.48 | -0.14523 | -0.6828
-0.47 | -0.13777 | -0.6465
-0.46 | -0.12979 | -0.6211
-0.45 | -0.12266 | -0.5905
-0.44 | -0.1145 | -0.57
-0.43 | -0.108 | -0.5426
-0.42 | -0.10196 | -0.5171
-0.41 | -0.09565 | -0.49497
-0.4 | -0.09065 | -0.47493
-0.39 | -0.0845 | -0.4513
-0.38 | -0.07919 | -0.43041
-0.37 | -0.07491 | -0.41223
-0.36 | -0.06994 | -0.39462
-0.35 | -0.06594 | -0.3754
-0.34 | -0.06152 | -0.35837
-0.33 | -0.05733 | -0.34111
-0.32 | -0.05359 | -0.32475
-0.31 | -0.05012 | -0.30886
-0.3 | -0.047349 | -0.29372
-0.29 | -0.04375 | -0.27931
-0.28 | -0.040815 | -0.26565
-0.27 | -0.037968 | -0.25152
-0.26 | -0.035321 | -0.23727
-0.25 | -0.032786 | -0.22549
-0.24 | -0.030266 | -0.21183
-0.23 | -0.028049 | -0.19917
-0.22 | -0.025829 | -0.18792
-0.21 | -0.023794 | -0.17763
-0.2 | -0.021962 | -0.16756
-0.19 | -0.020191 | -0.15605
-0.18 | -0.018434 | -0.14664
-0.17 | -0.01698 | -0.13564
-0.16 | -0.015456 | -0.12506
-0.15 | -0.013999 | -0.11673
-0.14 | -0.012747 | -0.10794
-0.13 | -0.011527 | -0.10002
-0.12 | -0.010448 | -0.09233
-0.11 | -0.00933 | -0.08459
-0.1 | -0.008286 | -0.0781
-0.09 | -0.00736 | -0.07184
-0.08 | -0.006495 | -0.06523
-0.07 | -0.005623 | -0.0602
-0.06 | -0.0048437 | -0.05429
-0.05 | -0.004023 | -0.050196
-0.04 | -0.0032514 | -0.045175
-0.03 | -0.0024673 | -0.04073
-0.02 | -0.0016886 | -0.037064
-0.01 | -0.0008585 | -0.033163
0 | 1.52e-05 | -0.029422
0.01 | 0.0008733 | -0.026116
0.02 | 0.0018907 | -0.022935
0.03 | 0.0029014 | -0.019449
0.04 | 0.0040984 | -0.016329
0.05 | 0.0053457 | -0.012749
0.06 | 0.00674 | -0.008931
0.07 | 0.008357 | -0.0043717
0.08 | 0.010332 | 0.0009503
0.09 | 0.012434 | 0.007423
0.1 | 0.014824 | 0.015244
0.11 | 0.017521 | 0.025438
0.12 | 0.020768 | 0.038127
0.13 | 0.024354 | 0.054262
0.14 | 0.02835 | 0.07426
0.15 | 0.032828 | 0.0999
0.16 | 0.038219 | 0.13279
0.17 | 0.044192 | 0.17259
0.18 | 0.050961 | 0.22244
0.19 | 0.05776 | 0.28325
0.2 | 0.06669 | 0.3588
0.21 | 0.07717 | 0.45272
0.22 | 0.08831 | 0.56435
0.23 | 0.10097 | 0.6936
0.24 | 0.11517 | 0.8624
0.25 | 0.13209 | 1.0623
0.26 | 0.15095 | 1.3029
0.27 | 0.17112 | 1.5929
0.28 | 0.19459 | 1.9358
0.29 | 0.21997 | 2.3595
0.3 | 0.25072 | 2.862
0.31 | 0.28339 | 3.458
0.32 | 0.32218 | 4.1758
0.33 | 0.36481 | 5.0397
0.34 | 0.41141 | 6.018
0.35 | 0.46733 | 7.231
0.36 | 0.52907 | 8.713
0.37 | 0.5883 | 10.499
0.38 | 0.669 | 12.566
0.39 | 0.7611 | 15.11
0.4 | 0.8609 | 18.13
0.41 | 0.9846 | 21.79
0.42 | 1.1234 | 26.187
0.43 | 1.2871 | 31.491
0.44 | 1.4739 | 37.782
0.45 | 1.6938 | 45.347
0.46 | 1.9601 | 54.609
0.47 | 2.2639 | 65.45
0.48 | 2.6381 | 78.45
0.49 | 3.0856 | 94.3
0.5 | 3.6206 | 113