## Diode Characteristic (uA-mm)
VGS (V) | VDS = 0.000 V | VDS = 0.500 V
-1.25 | -3.6017 | -10.06
-1.24 | -3.4581 | -9.745
-1.23 | -3.342 | -9.389
-1.22 | -3.2126 | -9.075
-1.21 | -3.1032 | -8.819
-1.2 | -2.9729 | -8.532
-1.19 | -2.874 | -8.241
-1.18 | -2.7681 | -7.962
-1.17 | -2.6655 | -7.703
-1.16 | -2.5672 | -7.458
-1.15 | -2.4762 | -7.249
-1.14 | -2.3791 | -7.023
-1.13 | -2.2867 | -6.815
-1.12 | -2.2094 | -6.545
-1.11 | -2.1289 | -6.339
-1.1 | -2.062 | -6.135
-1.09 | -1.9673 | -5.958
-1.08 | -1.8982 | -5.745
-1.07 | -1.8303 | -5.55
-1.06 | -1.7556 | -5.369
-1.05 | -1.6854 | -5.177
-1.04 | -1.6199 | -5.026
-1.03 | -1.5696 | -4.8496
-1.02 | -1.5067 | -4.6857
-1.01 | -1.4431 | -4.5087
-1 | -1.4021 | -4.3532
-0.99 | -1.3393 | -4.1939
-0.98 | -1.2873 | -4.0531
-0.97 | -1.2324 | -3.9249
-0.96 | -1.1794 | -3.7911
-0.95 | -1.1368 | -3.656
-0.94 | -1.0868 | -3.5287
-0.93 | -1.0466 | -3.4052
-0.92 | -1.0101 | -3.2724
-0.91 | -0.9709 | -3.1755
-0.9 | -0.9291 | -3.049
-0.89 | -0.8941 | -2.9435
-0.88 | -0.8546 | -2.8284
-0.87 | -0.8219 | -2.7476
-0.86 | -0.788 | -2.6498
-0.85 | -0.7533 | -2.5538
-0.84 | -0.7202 | -2.4582
-0.83 | -0.6921 | -2.3713
-0.82 | -0.666 | -2.2825
-0.81 | -0.6312 | -2.1921
-0.8 | -0.6074 | -2.1211
-0.79 | -0.5808 | -2.0449
-0.78 | -0.5597 | -1.9582
-0.77 | -0.5315 | -1.8924
-0.76 | -0.5067 | -1.8179
-0.75 | -0.48585 | -1.7489
-0.74 | -0.4624 | -1.683
-0.73 | -0.44392 | -1.6187
-0.72 | -0.42766 | -1.5591
-0.71 | -0.40645 | -1.4983
-0.7 | -0.38814 | -1.4469
-0.69 | -0.37131 | -1.3946
-0.68 | -0.35196 | -1.3375
-0.67 | -0.33615 | -1.2836
-0.66 | -0.32014 | -1.2351
-0.65 | -0.30488 | -1.1885
-0.64 | -0.28946 | -1.143
-0.63 | -0.27545 | -1.0958
-0.62 | -0.26254 | -1.0516
-0.61 | -0.25 | -1.0077
-0.6 | -0.23691 | -0.9742
-0.59 | -0.22598 | -0.9365
-0.58 | -0.21436 | -0.8992
-0.57 | -0.20378 | -0.8576
-0.56 | -0.19285 | -0.8229
-0.55 | -0.18352 | -0.7908
-0.54 | -0.1744 | -0.7592
-0.53 | -0.16614 | -0.7308
-0.52 | -0.15573 | -0.701
-0.51 | -0.14787 | -0.6707
-0.5 | -0.1402 | -0.6401
-0.49 | -0.13194 | -0.6169
-0.48 | -0.12514 | -0.5903
-0.47 | -0.11814 | -0.568
-0.46 | -0.11158 | -0.5418
-0.45 | -0.10612 | -0.5196
-0.44 | -0.09951 | -0.50036
-0.43 | -0.09387 | -0.47805
-0.42 | -0.088 | -0.45786
-0.41 | -0.08325 | -0.43595
-0.4 | -0.07773 | -0.42057
-0.39 | -0.07319 | -0.40481
-0.38 | -0.06922 | -0.38537
-0.37 | -0.06467 | -0.3661
-0.36 | -0.06082 | -0.35102
-0.35 | -0.05749 | -0.33518
-0.34 | -0.0542 | -0.31769
-0.33 | -0.05056 | -0.30304
-0.32 | -0.047149 | -0.28913
-0.31 | -0.044273 | -0.27615
-0.3 | -0.041425 | -0.26036
-0.29 | -0.038572 | -0.24739
-0.28 | -0.035941 | -0.23583
-0.27 | -0.033289 | -0.22322
-0.26 | -0.031066 | -0.2106
-0.25 | -0.028726 | -0.19986
-0.24 | -0.026479 | -0.18751
-0.23 | -0.024519 | -0.17623
-0.22 | -0.022937 | -0.16557
-0.21 | -0.021131 | -0.15563
-0.2 | -0.019372 | -0.14465
-0.19 | -0.01793 | -0.13666
-0.18 | -0.01643 | -0.12645
-0.17 | -0.015117 | -0.11826
-0.16 | -0.013707 | -0.10946
-0.15 | -0.012489 | -0.10162
-0.14 | -0.011347 | -0.09323
-0.13 | -0.010371 | -0.0861
-0.12 | -0.0093 | -0.0797
-0.11 | -0.008358 | -0.07354
-0.1 | -0.00747 | -0.06725
-0.09 | -0.006639 | -0.06102
-0.08 | -0.00579 | -0.05601
-0.07 | -0.005044 | -0.05171
-0.06 | -0.0043223 | -0.046638
-0.05 | -0.0036131 | -0.042395
-0.04 | -0.0029097 | -0.038051
-0.03 | -0.0022306 | -0.034411
-0.02 | -0.0014985 | -0.031011
-0.01 | -0.0008016 | -0.027655
0 | -1.86e-05 | -0.024256
0.01 | 0.0008008 | -0.021518
0.02 | 0.0016381 | -0.018895
0.03 | 0.0026096 | -0.016243
0.04 | 0.0036034 | -0.013199
0.05 | 0.0047669 | -0.010158
0.06 | 0.005991 | -0.006731
0.07 | 0.007431 | -0.0028487
0.08 | 0.009023 | 0.0017216
0.09 | 0.010971 | 0.007331
0.1 | 0.012978 | 0.014273
0.11 | 0.015364 | 0.023274
0.12 | 0.017933 | 0.034894
0.13 | 0.021119 | 0.049072
0.14 | 0.024547 | 0.06727
0.15 | 0.028482 | 0.09064
0.16 | 0.032962 | 0.12013
0.17 | 0.038231 | 0.1569
0.18 | 0.043943 | 0.20219
0.19 | 0.050809 | 0.25863
0.2 | 0.05722 | 0.32835
0.21 | 0.06618 | 0.41479
0.22 | 0.07587 | 0.52008
0.23 | 0.0873 | 0.6396
0.24 | 0.10021 | 0.7981
0.25 | 0.11455 | 0.9862
0.26 | 0.1309 | 1.2152
0.27 | 0.14913 | 1.4856
0.28 | 0.17104 | 1.8139
0.29 | 0.19369 | 2.2116
0.3 | 0.21983 | 2.6898
0.31 | 0.2497 | 3.2711
0.32 | 0.28497 | 3.9605
0.33 | 0.32216 | 4.7869
0.34 | 0.36672 | 5.764
0.35 | 0.41515 | 6.954
0.36 | 0.47246 | 8.396
0.37 | 0.5393 | 10.109
0.38 | 0.6031 | 12.17
0.39 | 0.6895 | 14.637
0.4 | 0.7872 | 17.596
0.41 | 0.8986 | 21.166
0.42 | 1.0335 | 25.504
0.43 | 1.1888 | 30.683
0.44 | 1.3669 | 36.85
0.45 | 1.5875 | 44.356
0.46 | 1.8444 | 53.46
0.47 | 2.1495 | 64.11
0.48 | 2.5123 | 77.08
0.49 | 2.9543 | 92.63
0.5 | 3.4907 | 111.11