## Diode Characteristic (uA-mm)
VGS (V) | VDS = 0.000 V | VDS = 0.500 V
-1.25 | -4.2106 | -11.805
-1.24 | -4.0716 | -11.382
-1.23 | -3.9265 | -11.045
-1.22 | -3.773 | -10.653
-1.21 | -3.6226 | -10.306
-1.2 | -3.4968 | -10.014
-1.19 | -3.3548 | -9.631
-1.18 | -3.2231 | -9.305
-1.17 | -3.1238 | -8.982
-1.16 | -3.0098 | -8.696
-1.15 | -2.8867 | -8.409
-1.14 | -2.7856 | -8.13
-1.13 | -2.6634 | -7.833
-1.12 | -2.582 | -7.575
-1.11 | -2.4649 | -7.345
-1.1 | -2.3649 | -7.059
-1.09 | -2.275 | -6.81
-1.08 | -2.1899 | -6.627
-1.07 | -2.1124 | -6.367
-1.06 | -2.0342 | -6.192
-1.05 | -1.9519 | -5.979
-1.04 | -1.8766 | -5.758
-1.03 | -1.7976 | -5.549
-1.02 | -1.7231 | -5.385
-1.01 | -1.6537 | -5.186
-1 | -1.6031 | -5.011
-0.99 | -1.5382 | -4.8326
-0.98 | -1.4653 | -4.6844
-0.97 | -1.4078 | -4.4978
-0.96 | -1.3504 | -4.3443
-0.95 | -1.2918 | -4.2035
-0.94 | -1.2413 | -4.0382
-0.93 | -1.1904 | -3.9053
-0.92 | -1.142 | -3.7792
-0.91 | -1.0944 | -3.6244
-0.9 | -1.0514 | -3.4893
-0.89 | -1.0089 | -3.3558
-0.88 | -0.9649 | -3.2344
-0.87 | -0.9219 | -3.1137
-0.86 | -0.8837 | -3.0042
-0.85 | -0.85 | -2.9001
-0.84 | -0.8179 | -2.7837
-0.83 | -0.7781 | -2.6761
-0.82 | -0.7447 | -2.5926
-0.81 | -0.718 | -2.4989
-0.8 | -0.684 | -2.3951
-0.79 | -0.6548 | -2.3014
-0.78 | -0.6212 | -2.2206
-0.77 | -0.5981 | -2.1325
-0.76 | -0.5693 | -2.0586
-0.75 | -0.544 | -1.9824
-0.74 | -0.5199 | -1.9055
-0.73 | -0.49897 | -1.8304
-0.72 | -0.47691 | -1.7616
-0.71 | -0.45651 | -1.6892
-0.7 | -0.4323 | -1.6271
-0.69 | -0.41511 | -1.5666
-0.68 | -0.39613 | -1.5035
-0.67 | -0.37845 | -1.4401
-0.66 | -0.35774 | -1.3841
-0.65 | -0.3406 | -1.3294
-0.64 | -0.32507 | -1.2745
-0.63 | -0.31013 | -1.2268
-0.62 | -0.29346 | -1.1748
-0.61 | -0.28018 | -1.1271
-0.6 | -0.2655 | -1.0795
-0.59 | -0.25169 | -1.0411
-0.58 | -0.2401 | -0.9893
-0.57 | -0.22627 | -0.9514
-0.56 | -0.21493 | -0.9141
-0.55 | -0.20443 | -0.8724
-0.54 | -0.19471 | -0.8388
-0.53 | -0.18498 | -0.8019
-0.52 | -0.17499 | -0.7673
-0.51 | -0.16567 | -0.7389
-0.5 | -0.15582 | -0.708
-0.49 | -0.14832 | -0.6747
-0.48 | -0.14021 | -0.6518
-0.47 | -0.13262 | -0.6226
-0.46 | -0.12507 | -0.5953
-0.45 | -0.11722 | -0.5705
-0.44 | -0.11147 | -0.547
-0.43 | -0.10463 | -0.5239
-0.42 | -0.09832 | -0.5013
-0.41 | -0.09279 | -0.48014
-0.4 | -0.08738 | -0.45857
-0.39 | -0.08228 | -0.43893
-0.38 | -0.0769 | -0.41705
-0.37 | -0.07263 | -0.39881
-0.36 | -0.06772 | -0.38256
-0.35 | -0.06277 | -0.36389
-0.34 | -0.05911 | -0.34587
-0.33 | -0.05555 | -0.33083
-0.32 | -0.05179 | -0.31387
-0.31 | -0.048697 | -0.29928
-0.3 | -0.045149 | -0.28442
-0.29 | -0.042284 | -0.27116
-0.28 | -0.039554 | -0.25949
-0.27 | -0.036629 | -0.2449
-0.26 | -0.034168 | -0.23158
-0.25 | -0.031491 | -0.21924
-0.24 | -0.029205 | -0.20532
-0.23 | -0.027158 | -0.19524
-0.22 | -0.024864 | -0.18458
-0.21 | -0.023026 | -0.17264
-0.2 | -0.021369 | -0.1618
-0.19 | -0.019622 | -0.1513
-0.18 | -0.017931 | -0.13994
-0.17 | -0.016353 | -0.13115
-0.16 | -0.01498 | -0.12222
-0.15 | -0.013504 | -0.11372
-0.14 | -0.012389 | -0.10585
-0.13 | -0.011127 | -0.09762
-0.12 | -0.010076 | -0.08939
-0.11 | -0.009042 | -0.08351
-0.1 | -0.008113 | -0.07614
-0.09 | -0.007183 | -0.07044
-0.08 | -0.006288 | -0.06425
-0.07 | -0.00544 | -0.05934
-0.06 | -0.0046506 | -0.05374
-0.05 | -0.0038584 | -0.048603
-0.04 | -0.0031297 | -0.044025
-0.03 | -0.002356 | -0.040061
-0.02 | -0.0016256 | -0.036157
-0.01 | -0.0008005 | -0.032504
0 | -4.51e-05 | -0.028937
0.01 | 0.0008448 | -0.02597
0.02 | 0.0017223 | -0.022648
0.03 | 0.0027623 | -0.018932
0.04 | 0.0038419 | -0.015639
0.05 | 0.0050677 | -0.012637
0.06 | 0.006337 | -0.008815
0.07 | 0.007944 | -0.0046862
0.08 | 0.009669 | 0.0001431
0.09 | 0.011631 | 0.006215
0.1 | 0.013841 | 0.013452
0.11 | 0.01636 | 0.0229
0.12 | 0.019309 | 0.034519
0.13 | 0.022646 | 0.049211
0.14 | 0.026325 | 0.06763
0.15 | 0.030475 | 0.09148
0.16 | 0.035549 | 0.12117
0.17 | 0.040916 | 0.1585
0.18 | 0.047393 | 0.20461
0.19 | 0.054385 | 0.26179
0.2 | 0.06178 | 0.33279
0.21 | 0.07131 | 0.41994
0.22 | 0.0819 | 0.52713
0.23 | 0.09379 | 0.6518
0.24 | 0.10745 | 0.8118
0.25 | 0.12279 | 1.0033
0.26 | 0.1406 | 1.2331
0.27 | 0.16055 | 1.5126
0.28 | 0.18175 | 1.8486
0.29 | 0.20786 | 2.2576
0.3 | 0.23559 | 2.7463
0.31 | 0.26874 | 3.3274
0.32 | 0.30503 | 4.025
0.33 | 0.34549 | 4.8734
0.34 | 0.3929 | 5.833
0.35 | 0.44423 | 7.039
0.36 | 0.5047 | 8.488
0.37 | 0.5714 | 10.24
0.38 | 0.6502 | 12.296
0.39 | 0.7395 | 14.812
0.4 | 0.8411 | 17.803
0.41 | 0.96 | 21.426
0.42 | 1.0973 | 25.769
0.43 | 1.2579 | 30.979
0.44 | 1.4506 | 37.274
0.45 | 1.6747 | 44.801
0.46 | 1.9298 | 53.982
0.47 | 2.2501 | 64.83
0.48 | 2.6287 | 77.68
0.49 | 3.0887 | 93.48
0.5 | 3.6322 | 112.21