## Diode Characteristic (uA-mm)
VGS (V) | VDS = 0.000 V | VDS = 0.500 V
-1.25 | -4.5735 | -12.993
-1.24 | -4.4178 | -12.574
-1.23 | -4.2378 | -12.2
-1.22 | -4.0756 | -11.8
-1.21 | -3.9347 | -11.381
-1.2 | -3.7957 | -10.989
-1.19 | -3.6555 | -10.623
-1.18 | -3.5052 | -10.256
-1.17 | -3.3745 | -9.933
-1.16 | -3.2424 | -9.538
-1.15 | -3.1278 | -9.297
-1.14 | -3.0108 | -8.897
-1.13 | -2.9095 | -8.613
-1.12 | -2.7973 | -8.415
-1.11 | -2.6904 | -8.086
-1.1 | -2.579 | -7.82
-1.09 | -2.4748 | -7.531
-1.08 | -2.3854 | -7.313
-1.07 | -2.2922 | -7.039
-1.06 | -2.1957 | -6.785
-1.05 | -2.1093 | -6.582
-1.04 | -2.0298 | -6.341
-1.03 | -1.9463 | -6.113
-1.02 | -1.8671 | -5.88
-1.01 | -1.7983 | -5.685
-1 | -1.7192 | -5.491
-0.99 | -1.6546 | -5.324
-0.98 | -1.5818 | -5.153
-0.97 | -1.517 | -4.9181
-0.96 | -1.463 | -4.7556
-0.95 | -1.3934 | -4.5816
-0.94 | -1.3409 | -4.4382
-0.93 | -1.2813 | -4.2885
-0.92 | -1.2234 | -4.1186
-0.91 | -1.1799 | -3.9612
-0.9 | -1.1291 | -3.8273
-0.89 | -1.0797 | -3.691
-0.88 | -1.0384 | -3.5444
-0.87 | -0.9911 | -3.4064
-0.86 | -0.9501 | -3.2942
-0.85 | -0.9081 | -3.1814
-0.84 | -0.8715 | -3.0414
-0.83 | -0.8348 | -2.9342
-0.82 | -0.7999 | -2.846
-0.81 | -0.7536 | -2.7167
-0.8 | -0.7252 | -2.6074
-0.79 | -0.6927 | -2.5193
-0.78 | -0.6604 | -2.426
-0.77 | -0.6332 | -2.3309
-0.76 | -0.6047 | -2.2362
-0.75 | -0.5778 | -2.1457
-0.74 | -0.5533 | -2.0611
-0.73 | -0.5251 | -1.9883
-0.72 | -0.5008 | -1.9095
-0.71 | -0.48143 | -1.8455
-0.7 | -0.4555 | -1.7669
-0.69 | -0.43552 | -1.7024
-0.68 | -0.4165 | -1.6283
-0.67 | -0.39647 | -1.5592
-0.66 | -0.37914 | -1.5016
-0.65 | -0.3597 | -1.4381
-0.64 | -0.34094 | -1.3765
-0.63 | -0.32535 | -1.3195
-0.62 | -0.3089 | -1.2701
-0.61 | -0.29565 | -1.219
-0.6 | -0.28062 | -1.1625
-0.59 | -0.26535 | -1.1183
-0.58 | -0.25355 | -1.0766
-0.57 | -0.23971 | -1.0303
-0.56 | -0.22846 | -0.9959
-0.55 | -0.21576 | -0.9501
-0.54 | -0.20438 | -0.9104
-0.53 | -0.19375 | -0.8697
-0.52 | -0.1828 | -0.8307
-0.51 | -0.17278 | -0.7929
-0.5 | -0.16439 | -0.763
-0.49 | -0.15446 | -0.7331
-0.48 | -0.1465 | -0.6983
-0.47 | -0.13783 | -0.666
-0.46 | -0.12987 | -0.6348
-0.45 | -0.12353 | -0.6108
-0.44 | -0.11664 | -0.5808
-0.43 | -0.10875 | -0.56
-0.42 | -0.10252 | -0.531
-0.41 | -0.09653 | -0.5089
-0.4 | -0.09036 | -0.48774
-0.39 | -0.08563 | -0.46406
-0.38 | -0.08036 | -0.44478
-0.37 | -0.07536 | -0.42302
-0.36 | -0.07011 | -0.40482
-0.35 | -0.0656 | -0.38788
-0.34 | -0.06106 | -0.36665
-0.33 | -0.05691 | -0.35133
-0.32 | -0.05341 | -0.33114
-0.31 | -0.050322 | -0.31698
-0.3 | -0.046852 | -0.3022
-0.29 | -0.043655 | -0.28572
-0.28 | -0.040866 | -0.27183
-0.27 | -0.038148 | -0.25609
-0.26 | -0.0353 | -0.24367
-0.25 | -0.032596 | -0.23105
-0.24 | -0.030493 | -0.21832
-0.23 | -0.028188 | -0.20713
-0.22 | -0.0261 | -0.19339
-0.21 | -0.023829 | -0.18213
-0.2 | -0.022184 | -0.17017
-0.19 | -0.020349 | -0.1602
-0.18 | -0.018789 | -0.14803
-0.17 | -0.017102 | -0.13858
-0.16 | -0.015486 | -0.12879
-0.15 | -0.014123 | -0.1203
-0.14 | -0.0129 | -0.11044
-0.13 | -0.011617 | -0.10315
-0.12 | -0.010382 | -0.09474
-0.11 | -0.009423 | -0.08719
-0.1 | -0.008332 | -0.08085
-0.09 | -0.007352 | -0.07397
-0.08 | -0.006405 | -0.06727
-0.07 | -0.005567 | -0.06214
-0.06 | -0.0048271 | -0.05663
-0.05 | -0.0039821 | -0.05196
-0.04 | -0.0032101 | -0.046557
-0.03 | -0.0024238 | -0.042112
-0.02 | -0.0016532 | -0.037654
-0.01 | -0.0008321 | -0.03402
0 | -8.3e-06 | -0.03033
0.01 | 0.0008694 | -0.026864
0.02 | 0.001803 | -0.023426
0.03 | 0.0028524 | -0.02019
0.04 | 0.0039464 | -0.016979
0.05 | 0.0052253 | -0.013205
0.06 | 0.006606 | -0.009441
0.07 | 0.008222 | -0.0048645
0.08 | 0.010031 | 0.0002521
0.09 | 0.012018 | 0.006404
0.1 | 0.014269 | 0.013969
0.11 | 0.016939 | 0.02367
0.12 | 0.019944 | 0.035757
0.13 | 0.023353 | 0.050649
0.14 | 0.0271 | 0.06962
0.15 | 0.03153 | 0.09416
0.16 | 0.036555 | 0.12503
0.17 | 0.042358 | 0.16308
0.18 | 0.048817 | 0.21065
0.19 | 0.056164 | 0.269
0.2 | 0.06357 | 0.34258
0.21 | 0.07327 | 0.43267
0.22 | 0.08441 | 0.54076
0.23 | 0.09646 | 0.6711
0.24 | 0.1105 | 0.8327
0.25 | 0.1265 | 1.0296
0.26 | 0.14375 | 1.2658
0.27 | 0.16456 | 1.553
0.28 | 0.18673 | 1.8962
0.29 | 0.21236 | 2.3155
0.3 | 0.24173 | 2.8214
0.31 | 0.27429 | 3.4161
0.32 | 0.31221 | 4.1342
0.33 | 0.35269 | 5.0027
0.34 | 0.39979 | 6
0.35 | 0.45463 | 7.243
0.36 | 0.51499 | 8.728
0.37 | 0.5756 | 10.53
0.38 | 0.6563 | 12.646
0.39 | 0.7471 | 15.243
0.4 | 0.8508 | 18.336
0.41 | 0.9715 | 22.059
0.42 | 1.1121 | 26.523
0.43 | 1.2777 | 31.956
0.44 | 1.4692 | 38.449
0.45 | 1.6896 | 46.248
0.46 | 1.9698 | 55.709
0.47 | 2.29 | 66.86
0.48 | 2.6793 | 80.31
0.49 | 3.1422 | 96.52
0.5 | 3.7048 | 115.94