## Diode Characteristic (uA-mm)
VGS (V) | VDS = 0.000 V | VDS = 0.500 V
-1.25 | -5.187 | -14.695
-1.24 | -4.9668 | -14.244
-1.23 | -4.7525 | -13.717
-1.22 | -4.582 | -13.35
-1.21 | -4.4018 | -12.822
-1.2 | -4.249 | -12.413
-1.19 | -4.051 | -11.992
-1.18 | -3.8909 | -11.585
-1.17 | -3.7563 | -11.186
-1.16 | -3.6199 | -10.768
-1.15 | -3.4619 | -10.426
-1.14 | -3.3212 | -10.063
-1.13 | -3.1872 | -9.715
-1.12 | -3.0645 | -9.371
-1.11 | -2.9415 | -9.044
-1.1 | -2.8204 | -8.746
-1.09 | -2.7229 | -8.409
-1.08 | -2.6126 | -8.123
-1.07 | -2.503 | -7.868
-1.06 | -2.4079 | -7.614
-1.05 | -2.3061 | -7.338
-1.04 | -2.2129 | -7.081
-1.03 | -2.1241 | -6.841
-1.02 | -2.0446 | -6.579
-1.01 | -1.9479 | -6.338
-1 | -1.8879 | -6.1
-0.99 | -1.7951 | -5.894
-0.98 | -1.7252 | -5.71
-0.97 | -1.6525 | -5.508
-0.96 | -1.5863 | -5.3
-0.95 | -1.5111 | -5.126
-0.94 | -1.4526 | -4.9025
-0.93 | -1.388 | -4.745
-0.92 | -1.3328 | -4.5639
-0.91 | -1.2832 | -4.3753
-0.9 | -1.217 | -4.2036
-0.89 | -1.1715 | -4.0229
-0.88 | -1.1197 | -3.9173
-0.87 | -1.0737 | -3.7626
-0.86 | -1.0203 | -3.627
-0.85 | -0.9754 | -3.4968
-0.84 | -0.9363 | -3.3659
-0.83 | -0.8973 | -3.2289
-0.82 | -0.8571 | -3.1006
-0.81 | -0.8202 | -2.971
-0.8 | -0.7792 | -2.8834
-0.79 | -0.7446 | -2.7467
-0.78 | -0.7082 | -2.6559
-0.77 | -0.6743 | -2.5426
-0.76 | -0.648 | -2.4367
-0.75 | -0.6181 | -2.342
-0.74 | -0.5909 | -2.2549
-0.73 | -0.5659 | -2.1627
-0.72 | -0.5399 | -2.0814
-0.71 | -0.5112 | -1.9938
-0.7 | -0.48688 | -1.9019
-0.69 | -0.4659 | -1.8265
-0.68 | -0.44409 | -1.7447
-0.67 | -0.4223 | -1.6764
-0.66 | -0.40175 | -1.6039
-0.65 | -0.38106 | -1.5435
-0.64 | -0.36344 | -1.4745
-0.63 | -0.34365 | -1.4127
-0.62 | -0.32824 | -1.3563
-0.61 | -0.31011 | -1.2899
-0.6 | -0.29401 | -1.2383
-0.59 | -0.28069 | -1.1894
-0.58 | -0.26478 | -1.1381
-0.57 | -0.25228 | -1.0911
-0.56 | -0.23765 | -1.0503
-0.55 | -0.22541 | -1.0045
-0.54 | -0.2143 | -0.9621
-0.53 | -0.20334 | -0.9151
-0.52 | -0.19182 | -0.8785
-0.51 | -0.18034 | -0.8338
-0.5 | -0.17048 | -0.7977
-0.49 | -0.16096 | -0.7614
-0.48 | -0.15089 | -0.7279
-0.47 | -0.1431 | -0.7019
-0.46 | -0.13492 | -0.6679
-0.45 | -0.1272 | -0.6415
-0.44 | -0.11903 | -0.6124
-0.43 | -0.1122 | -0.5811
-0.42 | -0.10516 | -0.5535
-0.41 | -0.09831 | -0.5316
-0.4 | -0.09259 | -0.506
-0.39 | -0.08721 | -0.48579
-0.38 | -0.08149 | -0.45961
-0.37 | -0.07715 | -0.43934
-0.36 | -0.07147 | -0.41813
-0.35 | -0.06685 | -0.40039
-0.34 | -0.06232 | -0.38084
-0.33 | -0.05799 | -0.36237
-0.32 | -0.05443 | -0.34553
-0.31 | -0.05118 | -0.33062
-0.3 | -0.047625 | -0.31273
-0.29 | -0.044646 | -0.29456
-0.28 | -0.042124 | -0.28038
-0.27 | -0.038803 | -0.26679
-0.26 | -0.035953 | -0.25036
-0.25 | -0.033375 | -0.23819
-0.24 | -0.030928 | -0.22459
-0.23 | -0.028722 | -0.21353
-0.22 | -0.026402 | -0.19914
-0.21 | -0.024284 | -0.18831
-0.2 | -0.022388 | -0.17659
-0.19 | -0.020533 | -0.16602
-0.18 | -0.018828 | -0.1558
-0.17 | -0.017209 | -0.14469
-0.16 | -0.015723 | -0.13553
-0.15 | -0.014253 | -0.12453
-0.14 | -0.012916 | -0.11628
-0.13 | -0.011745 | -0.10713
-0.12 | -0.010481 | -0.09997
-0.11 | -0.00948 | -0.09169
-0.1 | -0.008461 | -0.08442
-0.09 | -0.007442 | -0.07742
-0.08 | -0.006546 | -0.07092
-0.07 | -0.005689 | -0.06477
-0.06 | -0.0048355 | -0.05916
-0.05 | -0.0040355 | -0.05352
-0.04 | -0.003249 | -0.04853
-0.03 | -0.0024722 | -0.043696
-0.02 | -0.0017003 | -0.039711
-0.01 | -0.0008669 | -0.035784
0 | -5.6e-06 | -0.031867
0.01 | 0.0008779 | -0.028121
0.02 | 0.0018595 | -0.024918
0.03 | 0.0029032 | -0.021531
0.04 | 0.0041099 | -0.01772
0.05 | 0.0053702 | -0.014041
0.06 | 0.006709 | -0.009949
0.07 | 0.008501 | -0.00541
0.08 | 0.010361 | -0.0001581
0.09 | 0.012403 | 0.00608
0.1 | 0.014752 | 0.013826
0.11 | 0.017633 | 0.023488
0.12 | 0.020795 | 0.035982
0.13 | 0.024312 | 0.051224
0.14 | 0.028139 | 0.07065
0.15 | 0.033104 | 0.09515
0.16 | 0.038318 | 0.12687
0.17 | 0.044307 | 0.16602
0.18 | 0.050862 | 0.21396
0.19 | 0.05825 | 0.27361
0.2 | 0.06709 | 0.34782
0.21 | 0.07743 | 0.43988
0.22 | 0.08873 | 0.54994
0.23 | 0.10153 | 0.6763
0.24 | 0.11697 | 0.845
0.25 | 0.13348 | 1.0449
0.26 | 0.15236 | 1.2862
0.27 | 0.17352 | 1.5771
0.28 | 0.19836 | 1.9284
0.29 | 0.2253 | 2.3478
0.3 | 0.25634 | 2.8552
0.31 | 0.29022 | 3.4707
0.32 | 0.32788 | 4.1956
0.33 | 0.37099 | 5.0702
0.34 | 0.42164 | 6.091
0.35 | 0.47641 | 7.35
0.36 | 0.54061 | 8.862
0.37 | 0.6048 | 10.684
0.38 | 0.6873 | 12.845
0.39 | 0.782 | 15.459
0.4 | 0.8916 | 18.546
0.41 | 1.0159 | 22.347
0.42 | 1.1639 | 26.93
0.43 | 1.3324 | 32.434
0.44 | 1.5315 | 38.919
0.45 | 1.7656 | 46.835
0.46 | 2.0447 | 56.431
0.47 | 2.3769 | 67.57
0.48 | 2.7703 | 81.32
0.49 | 3.2507 | 97.62
0.5 | 3.8269 | 117.31