## Diode Characteristic (uA-mm)
VGS (V) | VDS = 0.000 V | VDS = 0.500 V
-1.25 | -3.6855 | -10.284
-1.24 | -3.545 | -10.01
-1.23 | -3.4009 | -9.679
-1.22 | -3.2704 | -9.343
-1.21 | -3.1705 | -9.066
-1.2 | -3.0661 | -8.773
-1.19 | -2.9386 | -8.493
-1.18 | -2.8175 | -8.212
-1.17 | -2.7242 | -7.919
-1.16 | -2.6153 | -7.696
-1.15 | -2.5182 | -7.416
-1.14 | -2.4223 | -7.147
-1.13 | -2.3423 | -6.898
-1.12 | -2.2636 | -6.696
-1.11 | -2.1662 | -6.48
-1.1 | -2.0903 | -6.277
-1.09 | -2.0063 | -6.065
-1.08 | -1.9328 | -5.858
-1.07 | -1.8612 | -5.648
-1.06 | -1.7877 | -5.485
-1.05 | -1.7216 | -5.273
-1.04 | -1.6477 | -5.078
-1.03 | -1.598 | -4.9271
-1.02 | -1.5258 | -4.7463
-1.01 | -1.4695 | -4.5835
-1 | -1.4064 | -4.4073
-0.99 | -1.3571 | -4.2644
-0.98 | -1.3039 | -4.1169
-0.97 | -1.2505 | -3.9998
-0.96 | -1.2038 | -3.859
-0.95 | -1.1541 | -3.7155
-0.94 | -1.112 | -3.6009
-0.93 | -1.0704 | -3.4476
-0.92 | -1.0157 | -3.3424
-0.91 | -0.977 | -3.2211
-0.9 | -0.9378 | -3.1065
-0.89 | -0.8961 | -2.9884
-0.88 | -0.862 | -2.9166
-0.87 | -0.8287 | -2.8068
-0.86 | -0.7916 | -2.6765
-0.85 | -0.7595 | -2.5905
-0.84 | -0.7313 | -2.4928
-0.83 | -0.7012 | -2.4039
-0.82 | -0.6644 | -2.3291
-0.81 | -0.6398 | -2.2424
-0.8 | -0.6144 | -2.1491
-0.79 | -0.5868 | -2.0575
-0.78 | -0.5643 | -1.9941
-0.77 | -0.5383 | -1.9138
-0.76 | -0.511 | -1.8491
-0.75 | -0.49353 | -1.7775
-0.74 | -0.4739 | -1.708
-0.73 | -0.45064 | -1.6438
-0.72 | -0.43293 | -1.5751
-0.71 | -0.41021 | -1.5157
-0.7 | -0.3922 | -1.4584
-0.69 | -0.37354 | -1.4009
-0.68 | -0.35691 | -1.3413
-0.67 | -0.34038 | -1.2991
-0.66 | -0.32483 | -1.2548
-0.65 | -0.30841 | -1.2076
-0.64 | -0.29509 | -1.1585
-0.63 | -0.28157 | -1.1113
-0.62 | -0.26834 | -1.0656
-0.61 | -0.25357 | -1.0198
-0.6 | -0.24218 | -0.9781
-0.59 | -0.22957 | -0.9443
-0.58 | -0.21993 | -0.905
-0.57 | -0.20738 | -0.866
-0.56 | -0.19702 | -0.8334
-0.55 | -0.18808 | -0.7977
-0.54 | -0.1773 | -0.7629
-0.53 | -0.1683 | -0.7318
-0.52 | -0.15949 | -0.7082
-0.51 | -0.15067 | -0.6758
-0.5 | -0.14337 | -0.6472
-0.49 | -0.13635 | -0.6193
-0.48 | -0.12911 | -0.595
-0.47 | -0.12148 | -0.5694
-0.46 | -0.11481 | -0.5463
-0.45 | -0.10859 | -0.5254
-0.44 | -0.10281 | -0.5014
-0.43 | -0.09676 | -0.48014
-0.42 | -0.09149 | -0.45529
-0.41 | -0.08576 | -0.43699
-0.4 | -0.0807 | -0.41904
-0.39 | -0.07588 | -0.39908
-0.38 | -0.07148 | -0.38414
-0.37 | -0.06677 | -0.36426
-0.36 | -0.06246 | -0.34949
-0.35 | -0.05828 | -0.33175
-0.34 | -0.05464 | -0.31725
-0.33 | -0.05134 | -0.30417
-0.32 | -0.048312 | -0.28954
-0.31 | -0.04512 | -0.27499
-0.3 | -0.042223 | -0.26218
-0.29 | -0.039237 | -0.24984
-0.28 | -0.036588 | -0.23384
-0.27 | -0.034231 | -0.22143
-0.26 | -0.03165 | -0.21122
-0.25 | -0.029478 | -0.19969
-0.24 | -0.02749 | -0.18893
-0.23 | -0.025387 | -0.17677
-0.22 | -0.023297 | -0.16583
-0.21 | -0.021514 | -0.15483
-0.2 | -0.019866 | -0.14364
-0.19 | -0.018437 | -0.13503
-0.18 | -0.016698 | -0.12546
-0.17 | -0.015345 | -0.1169
-0.16 | -0.014038 | -0.10775
-0.15 | -0.012783 | -0.09998
-0.14 | -0.01153 | -0.09205
-0.13 | -0.010503 | -0.08545
-0.12 | -0.009509 | -0.07839
-0.11 | -0.008559 | -0.07212
-0.1 | -0.007573 | -0.06628
-0.09 | -0.006769 | -0.0605
-0.08 | -0.005962 | -0.05549
-0.07 | -0.005248 | -0.05086
-0.06 | -0.0044448 | -0.046056
-0.05 | -0.0036952 | -0.041887
-0.04 | -0.0029939 | -0.037947
-0.03 | -0.002255 | -0.034228
-0.02 | -0.0015635 | -0.030634
-0.01 | -0.0007867 | -0.027786
0 | 1.7e-06 | -0.024616
0.01 | 0.0007979 | -0.021744
0.02 | 0.0017197 | -0.018866
0.03 | 0.0026576 | -0.016003
0.04 | 0.0037562 | -0.01326
0.05 | 0.0048829 | -0.010172
0.06 | 0.006147 | -0.006871
0.07 | 0.007684 | -0.0028989
0.08 | 0.00934 | 0.0018615
0.09 | 0.011178 | 0.007542
0.1 | 0.01336 | 0.01479
0.11 | 0.015812 | 0.023921
0.12 | 0.018559 | 0.035717
0.13 | 0.021516 | 0.050514
0.14 | 0.025149 | 0.06898
0.15 | 0.029347 | 0.09284
0.16 | 0.034033 | 0.12266
0.17 | 0.039119 | 0.16013
0.18 | 0.044951 | 0.20732
0.19 | 0.052062 | 0.26498
0.2 | 0.05895 | 0.33592
0.21 | 0.06751 | 0.42293
0.22 | 0.078 | 0.52994
0.23 | 0.08905 | 0.6538
0.24 | 0.10168 | 0.8099
0.25 | 0.11647 | 1.0032
0.26 | 0.13232 | 1.2313
0.27 | 0.1509 | 1.5055
0.28 | 0.17262 | 1.8389
0.29 | 0.19559 | 2.2445
0.3 | 0.22332 | 2.731
0.31 | 0.25219 | 3.3022
0.32 | 0.28788 | 3.994
0.33 | 0.32538 | 4.8278
0.34 | 0.36824 | 5.791
0.35 | 0.41769 | 6.992
0.36 | 0.47314 | 8.427
0.37 | 0.53879 | 10.166
0.38 | 0.6058 | 12.208
0.39 | 0.688 | 14.665
0.4 | 0.786 | 17.61
0.41 | 0.8984 | 21.168
0.42 | 1.0326 | 25.489
0.43 | 1.1865 | 30.655
0.44 | 1.3694 | 36.858
0.45 | 1.581 | 44.257
0.46 | 1.8393 | 53.384
0.47 | 2.146 | 63.95
0.48 | 2.5097 | 76.88
0.49 | 2.9395 | 92.45
0.5 | 3.4849 | 110.97