## Diode Characteristic (uA-mm)
VGS (V) | VDS = 0.000 V | VDS = 0.500 V
-1.25 | -3.1535 | -8.521
-1.24 | -3.0173 | -8.272
-1.23 | -2.9311 | -8.013
-1.22 | -2.8271 | -7.788
-1.21 | -2.7142 | -7.499
-1.2 | -2.6294 | -7.243
-1.19 | -2.5277 | -7.026
-1.18 | -2.447 | -6.807
-1.17 | -2.3607 | -6.587
-1.16 | -2.2745 | -6.374
-1.15 | -2.1879 | -6.176
-1.14 | -2.1103 | -5.942
-1.13 | -2.0357 | -5.767
-1.12 | -1.9639 | -5.573
-1.11 | -1.8918 | -5.408
-1.1 | -1.8177 | -5.23
-1.09 | -1.7579 | -5.054
-1.08 | -1.694 | -4.8578
-1.07 | -1.628 | -4.7141
-1.06 | -1.5597 | -4.548
-1.05 | -1.513 | -4.4093
-1.04 | -1.4519 | -4.2611
-1.03 | -1.3981 | -4.1122
-1.02 | -1.346 | -3.9743
-1.01 | -1.2919 | -3.8394
-1 | -1.2411 | -3.7256
-0.99 | -1.1952 | -3.5869
-0.98 | -1.1555 | -3.4658
-0.97 | -1.1104 | -3.3579
-0.96 | -1.0599 | -3.2675
-0.95 | -1.0268 | -3.1428
-0.94 | -0.9801 | -3.0346
-0.93 | -0.9478 | -2.9162
-0.92 | -0.9028 | -2.8168
-0.91 | -0.8772 | -2.7191
-0.9 | -0.84 | -2.6045
-0.89 | -0.8003 | -2.5332
-0.88 | -0.7728 | -2.4411
-0.87 | -0.7395 | -2.352
-0.86 | -0.7095 | -2.2664
-0.85 | -0.6841 | -2.1944
-0.84 | -0.6528 | -2.1155
-0.83 | -0.6221 | -2.0409
-0.82 | -0.5986 | -1.9702
-0.81 | -0.5742 | -1.8951
-0.8 | -0.5488 | -1.8271
-0.79 | -0.5276 | -1.7662
-0.78 | -0.5055 | -1.7007
-0.77 | -0.48579 | -1.6285
-0.76 | -0.46875 | -1.5803
-0.75 | -0.44462 | -1.513
-0.74 | -0.42684 | -1.4581
-0.73 | -0.40726 | -1.4079
-0.72 | -0.38886 | -1.3556
-0.71 | -0.37138 | -1.3104
-0.7 | -0.35355 | -1.2477
-0.69 | -0.33786 | -1.2014
-0.68 | -0.32308 | -1.1597
-0.67 | -0.30986 | -1.1176
-0.66 | -0.29559 | -1.0714
-0.65 | -0.28321 | -1.0345
-0.64 | -0.27045 | -0.9931
-0.63 | -0.25653 | -0.9584
-0.62 | -0.24356 | -0.9255
-0.61 | -0.23204 | -0.879
-0.6 | -0.22072 | -0.8489
-0.59 | -0.21169 | -0.8145
-0.58 | -0.2002 | -0.7843
-0.57 | -0.19153 | -0.7479
-0.56 | -0.18098 | -0.7191
-0.55 | -0.17171 | -0.6919
-0.54 | -0.16348 | -0.6704
-0.53 | -0.15433 | -0.6413
-0.52 | -0.14684 | -0.6155
-0.51 | -0.13909 | -0.5893
-0.5 | -0.1322 | -0.5646
-0.49 | -0.12497 | -0.5394
-0.48 | -0.11855 | -0.5181
-0.47 | -0.11089 | -0.50103
-0.46 | -0.1054 | -0.47963
-0.45 | -0.1003 | -0.46065
-0.44 | -0.09421 | -0.43928
-0.43 | -0.0889 | -0.42069
-0.42 | -0.08401 | -0.405
-0.41 | -0.07931 | -0.38812
-0.4 | -0.07488 | -0.37301
-0.39 | -0.07022 | -0.35423
-0.38 | -0.06583 | -0.33835
-0.37 | -0.06193 | -0.3225
-0.36 | -0.05815 | -0.30701
-0.35 | -0.05447 | -0.29538
-0.34 | -0.05092 | -0.28097
-0.33 | -0.048293 | -0.26743
-0.32 | -0.045035 | -0.25523
-0.31 | -0.042209 | -0.24337
-0.3 | -0.03963 | -0.23022
-0.29 | -0.036854 | -0.21966
-0.28 | -0.034348 | -0.20831
-0.27 | -0.031846 | -0.19751
-0.26 | -0.029691 | -0.18607
-0.25 | -0.027525 | -0.1759
-0.24 | -0.025662 | -0.16489
-0.23 | -0.023701 | -0.15434
-0.22 | -0.02192 | -0.14546
-0.21 | -0.020157 | -0.13636
-0.2 | -0.018736 | -0.12762
-0.19 | -0.017136 | -0.11893
-0.18 | -0.015688 | -0.11036
-0.17 | -0.014387 | -0.10312
-0.16 | -0.013226 | -0.09575
-0.15 | -0.01194 | -0.08825
-0.14 | -0.010896 | -0.08141
-0.13 | -0.009908 | -0.07387
-0.12 | -0.008951 | -0.06947
-0.11 | -0.007942 | -0.06306
-0.1 | -0.007106 | -0.05739
-0.09 | -0.006293 | -0.05289
-0.08 | -0.005571 | -0.048199
-0.07 | -0.0048303 | -0.044323
-0.06 | -0.0041459 | -0.040551
-0.05 | -0.0034682 | -0.036686
-0.04 | -0.0027463 | -0.033075
-0.03 | -0.0021314 | -0.029932
-0.02 | -0.0014268 | -0.027255
-0.01 | -0.0007576 | -0.024477
0 | -1.96e-05 | -0.021521
0.01 | 0.0007647 | -0.019044
0.02 | 0.0015441 | -0.016646
0.03 | 0.0024718 | -0.014036
0.04 | 0.0034275 | -0.011556
0.05 | 0.0045601 | -0.008864
0.06 | 0.005764 | -0.005806
0.07 | 0.007123 | -0.002113
0.08 | 0.008625 | 0.0022386
0.09 | 0.010484 | 0.007587
0.1 | 0.012446 | 0.014247
0.11 | 0.014528 | 0.023116
0.12 | 0.017104 | 0.034332
0.13 | 0.020218 | 0.048251
0.14 | 0.023445 | 0.06609
0.15 | 0.027161 | 0.08912
0.16 | 0.031296 | 0.11739
0.17 | 0.036143 | 0.15336
0.18 | 0.041678 | 0.19816
0.19 | 0.048155 | 0.25306
0.2 | 0.0552 | 0.32171
0.21 | 0.06258 | 0.40524
0.22 | 0.0716 | 0.50707
0.23 | 0.08231 | 0.627
0.24 | 0.09387 | 0.779
0.25 | 0.10759 | 0.9636
0.26 | 0.12334 | 1.1847
0.27 | 0.14082 | 1.4549
0.28 | 0.16009 | 1.7735
0.29 | 0.1819 | 2.1614
0.3 | 0.20816 | 2.6363
0.31 | 0.23655 | 3.1937
0.32 | 0.26766 | 3.8704
0.33 | 0.30401 | 4.687
0.34 | 0.34536 | 5.6641
0.35 | 0.39216 | 6.77
0.36 | 0.4454 | 8.197
0.37 | 0.50926 | 9.887
0.38 | 0.5711 | 11.901
0.39 | 0.6531 | 14.342
0.4 | 0.745 | 17.234
0.41 | 0.8525 | 20.753
0.42 | 0.9829 | 25.011
0.43 | 1.1265 | 30.109
0.44 | 1.305 | 36.241
0.45 | 1.5083 | 43.535
0.46 | 1.7588 | 52.563
0.47 | 2.0537 | 63.03
0.48 | 2.4106 | 75.69
0.49 | 2.8368 | 91.2
0.5 | 3.3459 | 109.51