## Diode Characteristic (uA-mm)
VGS (V) | VDS = 0.000 V | VDS = 0.500 V
-1.25 | -3.3792 | -9.115
-1.24 | -3.2677 | -8.86
-1.23 | -3.1574 | -8.584
-1.22 | -3.0303 | -8.315
-1.21 | -2.937 | -8.023
-1.2 | -2.8373 | -7.783
-1.19 | -2.7122 | -7.533
-1.18 | -2.6286 | -7.278
-1.17 | -2.5358 | -7.056
-1.16 | -2.4413 | -6.791
-1.15 | -2.3528 | -6.606
-1.14 | -2.2743 | -6.361
-1.13 | -2.1756 | -6.192
-1.12 | -2.0993 | -5.997
-1.11 | -2.0258 | -5.778
-1.1 | -1.9559 | -5.604
-1.09 | -1.8781 | -5.432
-1.08 | -1.8059 | -5.263
-1.07 | -1.7436 | -5.095
-1.06 | -1.675 | -4.8743
-1.05 | -1.6145 | -4.7178
-1.04 | -1.5595 | -4.584
-1.03 | -1.5005 | -4.4189
-1.02 | -1.4413 | -4.2736
-1.01 | -1.3866 | -4.1062
-1 | -1.3343 | -4.0005
-0.99 | -1.2858 | -3.8915
-0.98 | -1.2385 | -3.7463
-0.97 | -1.1861 | -3.6197
-0.96 | -1.1373 | -3.4979
-0.95 | -1.0965 | -3.3774
-0.94 | -1.0516 | -3.2534
-0.93 | -1.0088 | -3.1334
-0.92 | -0.9678 | -3.0339
-0.91 | -0.9345 | -2.9169
-0.9 | -0.8996 | -2.8248
-0.89 | -0.8652 | -2.7279
-0.88 | -0.8297 | -2.6295
-0.87 | -0.7945 | -2.5356
-0.86 | -0.7654 | -2.4411
-0.85 | -0.7328 | -2.3598
-0.84 | -0.7043 | -2.2667
-0.83 | -0.6743 | -2.1935
-0.82 | -0.6447 | -2.1085
-0.81 | -0.6228 | -2.0162
-0.8 | -0.5915 | -1.9572
-0.79 | -0.5663 | -1.8851
-0.78 | -0.5433 | -1.8096
-0.77 | -0.5212 | -1.7542
-0.76 | -0.5018 | -1.6851
-0.75 | -0.47893 | -1.6269
-0.74 | -0.45917 | -1.565
-0.73 | -0.44014 | -1.5104
-0.72 | -0.41941 | -1.457
-0.71 | -0.4025 | -1.4041
-0.7 | -0.38393 | -1.3519
-0.69 | -0.3643 | -1.295
-0.68 | -0.34988 | -1.2468
-0.67 | -0.33227 | -1.2052
-0.66 | -0.31907 | -1.1657
-0.65 | -0.3036 | -1.1148
-0.64 | -0.29069 | -1.0723
-0.63 | -0.27564 | -1.0297
-0.62 | -0.26107 | -0.9969
-0.61 | -0.24895 | -0.9598
-0.6 | -0.23781 | -0.9186
-0.59 | -0.22631 | -0.8781
-0.58 | -0.21408 | -0.849
-0.57 | -0.20286 | -0.8119
-0.56 | -0.19249 | -0.7795
-0.55 | -0.18308 | -0.7505
-0.54 | -0.17399 | -0.7219
-0.53 | -0.16617 | -0.695
-0.52 | -0.15643 | -0.662
-0.51 | -0.14893 | -0.6367
-0.5 | -0.14058 | -0.6125
-0.49 | -0.13324 | -0.5883
-0.48 | -0.12608 | -0.563
-0.47 | -0.11969 | -0.5382
-0.46 | -0.11265 | -0.5158
-0.45 | -0.10741 | -0.49954
-0.44 | -0.10048 | -0.47857
-0.43 | -0.09483 | -0.45836
-0.42 | -0.08905 | -0.44113
-0.41 | -0.08454 | -0.41863
-0.4 | -0.07886 | -0.4006
-0.39 | -0.07404 | -0.38436
-0.38 | -0.06977 | -0.36882
-0.37 | -0.06561 | -0.35033
-0.36 | -0.06179 | -0.33576
-0.35 | -0.05788 | -0.32165
-0.34 | -0.05418 | -0.30599
-0.33 | -0.05103 | -0.29511
-0.32 | -0.047869 | -0.27951
-0.31 | -0.044862 | -0.26476
-0.3 | -0.041955 | -0.2528
-0.29 | -0.038852 | -0.23953
-0.28 | -0.036127 | -0.22745
-0.27 | -0.033658 | -0.21404
-0.26 | -0.031365 | -0.20229
-0.25 | -0.029047 | -0.19075
-0.24 | -0.026938 | -0.17974
-0.23 | -0.024894 | -0.16842
-0.22 | -0.023099 | -0.15911
-0.21 | -0.021125 | -0.14915
-0.2 | -0.019509 | -0.13935
-0.19 | -0.017943 | -0.13016
-0.18 | -0.016478 | -0.12076
-0.17 | -0.014985 | -0.11185
-0.16 | -0.013748 | -0.10445
-0.15 | -0.012532 | -0.09666
-0.14 | -0.011371 | -0.08894
-0.13 | -0.010258 | -0.08179
-0.12 | -0.009279 | -0.07516
-0.11 | -0.008352 | -0.06969
-0.1 | -0.007458 | -0.0641
-0.09 | -0.006552 | -0.05839
-0.08 | -0.005782 | -0.05281
-0.07 | -0.005057 | -0.048281
-0.06 | -0.0043137 | -0.044029
-0.05 | -0.0035579 | -0.040273
-0.04 | -0.0028827 | -0.036558
-0.03 | -0.002162 | -0.033002
-0.02 | -0.0015012 | -0.0297
-0.01 | -0.0007443 | -0.026653
0 | -4.24e-05 | -0.023666
0.01 | 0.0007878 | -0.020853
0.02 | 0.0016052 | -0.018193
0.03 | 0.0025776 | -0.015522
0.04 | 0.0035781 | -0.012686
0.05 | 0.004734 | -0.009682
0.06 | 0.005935 | -0.006177
0.07 | 0.007397 | -0.0021976
0.08 | 0.008959 | 0.0025051
0.09 | 0.010873 | 0.008391
0.1 | 0.012923 | 0.015764
0.11 | 0.01519 | 0.025184
0.12 | 0.017943 | 0.0372
0.13 | 0.020937 | 0.052598
0.14 | 0.024412 | 0.07139
0.15 | 0.028293 | 0.09528
0.16 | 0.03277 | 0.12645
0.17 | 0.037924 | 0.16358
0.18 | 0.043553 | 0.21135
0.19 | 0.050188 | 0.26914
0.2 | 0.05705 | 0.34012
0.21 | 0.06557 | 0.42781
0.22 | 0.07509 | 0.53476
0.23 | 0.08608 | 0.659
0.24 | 0.0989 | 0.8158
0.25 | 0.11325 | 1.0091
0.26 | 0.12897 | 1.2354
0.27 | 0.14706 | 1.514
0.28 | 0.16683 | 1.8421
0.29 | 0.18955 | 2.236
0.3 | 0.21701 | 2.7243
0.31 | 0.24617 | 3.2966
0.32 | 0.27957 | 3.9805
0.33 | 0.31655 | 4.811
0.34 | 0.35926 | 5.767
0.35 | 0.40865 | 6.956
0.36 | 0.46158 | 8.383
0.37 | 0.52556 | 10.081
0.38 | 0.5875 | 12.106
0.39 | 0.6727 | 14.535
0.4 | 0.7671 | 17.477
0.41 | 0.8793 | 21.013
0.42 | 1.0078 | 25.309
0.43 | 1.1581 | 30.367
0.44 | 1.3384 | 36.544
0.45 | 1.5432 | 43.915
0.46 | 1.7993 | 52.916
0.47 | 2.0941 | 63.39
0.48 | 2.4507 | 76.17
0.49 | 2.8793 | 91.67
0.5 | 3.399 | 109.75