## Diode Characteristic (uA-mm)
VGS (V) | VDS = 0.000 V | VDS = 0.500 V
-1.25 | -3.266 | -8.791
-1.24 | -3.1528 | -8.456
-1.23 | -3.0258 | -8.209
-1.22 | -2.9371 | -7.947
-1.21 | -2.8306 | -7.712
-1.2 | -2.7257 | -7.453
-1.19 | -2.6241 | -7.19
-1.18 | -2.5336 | -6.984
-1.17 | -2.4465 | -6.766
-1.16 | -2.35 | -6.522
-1.15 | -2.2668 | -6.31
-1.14 | -2.1903 | -6.118
-1.13 | -2.1087 | -5.941
-1.12 | -2.0327 | -5.714
-1.11 | -1.9615 | -5.528
-1.1 | -1.8845 | -5.343
-1.09 | -1.8157 | -5.194
-1.08 | -1.7504 | -5.031
-1.07 | -1.6807 | -4.8295
-1.06 | -1.6225 | -4.6714
-1.05 | -1.5626 | -4.5187
-1.04 | -1.5 | -4.3808
-1.03 | -1.4461 | -4.2337
-1.02 | -1.3901 | -4.0844
-1.01 | -1.3374 | -3.953
-1 | -1.2906 | -3.8192
-0.99 | -1.2353 | -3.6899
-0.98 | -1.1916 | -3.562
-0.97 | -1.1438 | -3.4568
-0.96 | -1.0973 | -3.3356
-0.95 | -1.0551 | -3.2112
-0.94 | -1.0145 | -3.1096
-0.93 | -0.9713 | -2.9933
-0.92 | -0.9346 | -2.8904
-0.91 | -0.8997 | -2.793
-0.9 | -0.8609 | -2.7088
-0.89 | -0.8247 | -2.6091
-0.88 | -0.7982 | -2.4994
-0.87 | -0.7608 | -2.4212
-0.86 | -0.7332 | -2.3355
-0.85 | -0.6997 | -2.2447
-0.84 | -0.6704 | -2.1629
-0.83 | -0.6434 | -2.0967
-0.82 | -0.6185 | -2.0141
-0.81 | -0.5917 | -1.9431
-0.8 | -0.5684 | -1.8775
-0.79 | -0.5411 | -1.8032
-0.78 | -0.5203 | -1.7375
-0.77 | -0.50114 | -1.6734
-0.76 | -0.48102 | -1.6181
-0.75 | -0.45716 | -1.558
-0.74 | -0.43812 | -1.496
-0.73 | -0.41701 | -1.4459
-0.72 | -0.40003 | -1.3866
-0.71 | -0.38127 | -1.3357
-0.7 | -0.36387 | -1.2819
-0.69 | -0.34788 | -1.2353
-0.68 | -0.33311 | -1.1908
-0.67 | -0.31723 | -1.1455
-0.66 | -0.30401 | -1.1083
-0.65 | -0.29081 | -1.0664
-0.64 | -0.27676 | -1.0214
-0.63 | -0.26305 | -0.9836
-0.62 | -0.25087 | -0.9405
-0.61 | -0.2382 | -0.9026
-0.6 | -0.22709 | -0.8712
-0.59 | -0.21548 | -0.8412
-0.58 | -0.20452 | -0.8064
-0.57 | -0.19464 | -0.7744
-0.56 | -0.18459 | -0.7408
-0.55 | -0.17541 | -0.7093
-0.54 | -0.16686 | -0.6862
-0.53 | -0.15811 | -0.658
-0.52 | -0.1495 | -0.631
-0.51 | -0.14253 | -0.6029
-0.5 | -0.13391 | -0.5793
-0.49 | -0.12741 | -0.5536
-0.48 | -0.12083 | -0.5309
-0.47 | -0.1137 | -0.5111
-0.46 | -0.1081 | -0.4924
-0.45 | -0.10186 | -0.47458
-0.44 | -0.09587 | -0.45177
-0.43 | -0.09058 | -0.43188
-0.42 | -0.08517 | -0.41292
-0.41 | -0.08038 | -0.39392
-0.4 | -0.07562 | -0.37727
-0.39 | -0.07141 | -0.36124
-0.38 | -0.06712 | -0.3451
-0.37 | -0.06292 | -0.32979
-0.36 | -0.05921 | -0.31442
-0.35 | -0.05529 | -0.29962
-0.34 | -0.05185 | -0.28634
-0.33 | -0.04896 | -0.27285
-0.32 | -0.045942 | -0.25934
-0.31 | -0.04298 | -0.24752
-0.3 | -0.040377 | -0.23346
-0.29 | -0.037358 | -0.22209
-0.28 | -0.034902 | -0.21159
-0.27 | -0.032539 | -0.20013
-0.26 | -0.03016 | -0.18914
-0.25 | -0.028117 | -0.1779
-0.24 | -0.026119 | -0.16644
-0.23 | -0.023935 | -0.15772
-0.22 | -0.022319 | -0.14795
-0.21 | -0.020578 | -0.13872
-0.2 | -0.018975 | -0.12907
-0.19 | -0.017417 | -0.12068
-0.18 | -0.016079 | -0.11296
-0.17 | -0.014669 | -0.105
-0.16 | -0.013509 | -0.09661
-0.15 | -0.012181 | -0.08952
-0.14 | -0.011145 | -0.08298
-0.13 | -0.0101 | -0.07661
-0.12 | -0.009184 | -0.07055
-0.11 | -0.008135 | -0.06458
-0.1 | -0.007297 | -0.05886
-0.09 | -0.006444 | -0.05442
-0.08 | -0.005719 | -0.05002
-0.07 | -0.0049356 | -0.045513
-0.06 | -0.0042233 | -0.040951
-0.05 | -0.0035474 | -0.037294
-0.04 | -0.0028337 | -0.034049
-0.03 | -0.0021894 | -0.030974
-0.02 | -0.0014575 | -0.027609
-0.01 | -0.000778 | -0.024824
0 | -2.05e-05 | -0.022043
0.01 | 0.0007847 | -0.019319
0.02 | 0.0015869 | -0.017045
0.03 | 0.0025357 | -0.014359
0.04 | 0.0034824 | -0.011662
0.05 | 0.0046494 | -0.008868
0.06 | 0.005805 | -0.005774
0.07 | 0.007183 | -0.0021186
0.08 | 0.008787 | 0.0025065
0.09 | 0.010567 | 0.008281
0.1 | 0.012544 | 0.015363
0.11 | 0.014771 | 0.024293
0.12 | 0.017348 | 0.035783
0.13 | 0.020411 | 0.050687
0.14 | 0.023602 | 0.06877
0.15 | 0.027333 | 0.09207
0.16 | 0.031651 | 0.12199
0.17 | 0.036689 | 0.15955
0.18 | 0.042282 | 0.20527
0.19 | 0.048501 | 0.2619
0.2 | 0.055501 | 0.33177
0.21 | 0.06251 | 0.41917
0.22 | 0.07234 | 0.52441
0.23 | 0.08321 | 0.6455
0.24 | 0.09514 | 0.7983
0.25 | 0.1089 | 0.99
0.26 | 0.12449 | 1.2103
0.27 | 0.14176 | 1.4863
0.28 | 0.16184 | 1.8153
0.29 | 0.18384 | 2.2074
0.3 | 0.20945 | 2.6897
0.31 | 0.23819 | 3.26
0.32 | 0.27111 | 3.9407
0.33 | 0.3082 | 4.7606
0.34 | 0.34975 | 5.736
0.35 | 0.39743 | 6.926
0.36 | 0.45131 | 8.343
0.37 | 0.51295 | 10.028
0.38 | 0.5766 | 12.096
0.39 | 0.6557 | 14.56
0.4 | 0.7517 | 17.508
0.41 | 0.8632 | 21.001
0.42 | 0.9939 | 25.313
0.43 | 1.1415 | 30.452
0.44 | 1.3196 | 36.652
0.45 | 1.53 | 44.086
0.46 | 1.7781 | 53.17
0.47 | 2.0828 | 63.63
0.48 | 2.4424 | 76.65
0.49 | 2.8801 | 92.09
0.5 | 3.3997 | 110.59