## Diode Characteristic (uA-mm)
VGS (V) | VDS = 0.000 V | VDS = 0.500 V
-1.25 | -3.3153 | -9.136
-1.24 | -3.2063 | -8.886
-1.23 | -3.0992 | -8.603
-1.22 | -2.9837 | -8.308
-1.21 | -2.8698 | -8.076
-1.2 | -2.7706 | -7.757
-1.19 | -2.6716 | -7.519
-1.18 | -2.5792 | -7.311
-1.17 | -2.4959 | -7.056
-1.16 | -2.3985 | -6.79
-1.15 | -2.3028 | -6.593
-1.14 | -2.2218 | -6.409
-1.13 | -2.1463 | -6.163
-1.12 | -2.0683 | -5.966
-1.11 | -1.9928 | -5.776
-1.1 | -1.9194 | -5.574
-1.09 | -1.8401 | -5.407
-1.08 | -1.7785 | -5.252
-1.07 | -1.7185 | -5.079
-1.06 | -1.6549 | -4.8812
-1.05 | -1.5841 | -4.7129
-1.04 | -1.5322 | -4.5667
-1.03 | -1.4756 | -4.4373
-1.02 | -1.4126 | -4.2622
-1.01 | -1.3542 | -4.1406
-1 | -1.3057 | -3.9956
-0.99 | -1.2542 | -3.8525
-0.98 | -1.2086 | -3.7385
-0.97 | -1.1591 | -3.6145
-0.96 | -1.1222 | -3.5038
-0.95 | -1.0774 | -3.3661
-0.94 | -1.0304 | -3.2469
-0.93 | -0.9969 | -3.1479
-0.92 | -0.9563 | -3.0165
-0.91 | -0.9189 | -2.915
-0.9 | -0.8869 | -2.8231
-0.89 | -0.8457 | -2.7338
-0.88 | -0.8106 | -2.6322
-0.87 | -0.7789 | -2.5218
-0.86 | -0.7428 | -2.4564
-0.85 | -0.7144 | -2.3554
-0.84 | -0.6847 | -2.2676
-0.83 | -0.6572 | -2.2136
-0.82 | -0.6258 | -2.1122
-0.81 | -0.6014 | -2.0369
-0.8 | -0.5786 | -1.9722
-0.79 | -0.5518 | -1.8973
-0.78 | -0.5283 | -1.8236
-0.77 | -0.5063 | -1.7637
-0.76 | -0.48481 | -1.6941
-0.75 | -0.46514 | -1.6346
-0.74 | -0.44335 | -1.5678
-0.73 | -0.42476 | -1.5125
-0.72 | -0.40348 | -1.454
-0.71 | -0.38864 | -1.4046
-0.7 | -0.37084 | -1.3374
-0.69 | -0.35365 | -1.2923
-0.68 | -0.34 | -1.2451
-0.67 | -0.32318 | -1.2037
-0.66 | -0.3088 | -1.1588
-0.65 | -0.29375 | -1.1125
-0.64 | -0.27963 | -1.0645
-0.63 | -0.26617 | -1.0291
-0.62 | -0.25346 | -0.9879
-0.61 | -0.24029 | -0.9423
-0.6 | -0.22896 | -0.9112
-0.59 | -0.21669 | -0.8779
-0.58 | -0.20749 | -0.8474
-0.57 | -0.19706 | -0.8026
-0.56 | -0.18713 | -0.7782
-0.55 | -0.17889 | -0.747
-0.54 | -0.16946 | -0.7212
-0.53 | -0.16063 | -0.6887
-0.52 | -0.153 | -0.659
-0.51 | -0.1439 | -0.632
-0.5 | -0.13632 | -0.609
-0.49 | -0.12902 | -0.5833
-0.48 | -0.12169 | -0.5584
-0.47 | -0.11461 | -0.5369
-0.46 | -0.10806 | -0.5157
-0.45 | -0.10272 | -0.49436
-0.44 | -0.0965 | -0.47525
-0.43 | -0.0909 | -0.44908
-0.42 | -0.08617 | -0.43552
-0.41 | -0.08085 | -0.41301
-0.4 | -0.0767 | -0.39534
-0.39 | -0.07168 | -0.37902
-0.38 | -0.0669 | -0.3614
-0.37 | -0.06301 | -0.3491
-0.36 | -0.05918 | -0.33374
-0.35 | -0.05569 | -0.31697
-0.34 | -0.05218 | -0.30155
-0.33 | -0.049308 | -0.28932
-0.32 | -0.046184 | -0.27042
-0.31 | -0.043485 | -0.26199
-0.3 | -0.040421 | -0.24671
-0.29 | -0.037862 | -0.23504
-0.28 | -0.03526 | -0.22311
-0.27 | -0.032948 | -0.21177
-0.26 | -0.030697 | -0.20034
-0.25 | -0.028382 | -0.18917
-0.24 | -0.02627 | -0.17907
-0.23 | -0.024412 | -0.16896
-0.22 | -0.022606 | -0.15728
-0.21 | -0.020691 | -0.14758
-0.2 | -0.019307 | -0.13865
-0.19 | -0.017616 | -0.12927
-0.18 | -0.016246 | -0.1211
-0.17 | -0.014787 | -0.11119
-0.16 | -0.013557 | -0.1037
-0.15 | -0.012423 | -0.09601
-0.14 | -0.011341 | -0.08864
-0.13 | -0.010192 | -0.08089
-0.12 | -0.009262 | -0.0747
-0.11 | -0.008297 | -0.06861
-0.1 | -0.007435 | -0.06279
-0.09 | -0.006557 | -0.05763
-0.08 | -0.005771 | -0.05342
-0.07 | -0.005041 | -0.047829
-0.06 | -0.0043093 | -0.043526
-0.05 | -0.0035625 | -0.039535
-0.04 | -0.0028849 | -0.036172
-0.03 | -0.002154 | -0.033068
-0.02 | -0.0015003 | -0.029309
-0.01 | -0.0007414 | -0.026519
0 | -4.77e-05 | -0.02333
0.01 | 0.0007861 | -0.020544
0.02 | 0.0016112 | -0.01786
0.03 | 0.0025868 | -0.015194
0.04 | 0.0035813 | -0.01254
0.05 | 0.0047292 | -0.009682
0.06 | 0.005929 | -0.006311
0.07 | 0.007348 | -0.0022911
0.08 | 0.00895 | 0.00215
0.09 | 0.01081 | 0.007989
0.1 | 0.012824 | 0.015025
0.11 | 0.015132 | 0.024098
0.12 | 0.017823 | 0.035752
0.13 | 0.020807 | 0.050661
0.14 | 0.02418 | 0.06882
0.15 | 0.028027 | 0.09254
0.16 | 0.032482 | 0.12259
0.17 | 0.037458 | 0.15963
0.18 | 0.043298 | 0.2054
0.19 | 0.049574 | 0.26248
0.2 | 0.0567 | 0.33195
0.21 | 0.06516 | 0.42042
0.22 | 0.07459 | 0.52669
0.23 | 0.0857 | 0.6461
0.24 | 0.09763 | 0.8023
0.25 | 0.11202 | 0.9946
0.26 | 0.12732 | 1.2169
0.27 | 0.14444 | 1.4924
0.28 | 0.16511 | 1.8197
0.29 | 0.18736 | 2.2134
0.3 | 0.21378 | 2.6972
0.31 | 0.24291 | 3.2653
0.32 | 0.27502 | 3.9527
0.33 | 0.31177 | 4.7709
0.34 | 0.35353 | 5.734
0.35 | 0.40231 | 6.914
0.36 | 0.4577 | 8.321
0.37 | 0.51969 | 10.02
0.38 | 0.5818 | 12.063
0.39 | 0.6619 | 14.488
0.4 | 0.758 | 17.437
0.41 | 0.87 | 20.908
0.42 | 1.0018 | 25.211
0.43 | 1.1469 | 30.291
0.44 | 1.3227 | 36.453
0.45 | 1.5298 | 43.804
0.46 | 1.7758 | 52.781
0.47 | 2.0762 | 63.12
0.48 | 2.4348 | 76.05
0.49 | 2.8682 | 91.29
0.5 | 3.38 | 109.59