## Diode Characteristic (uA-mm)
VGS (V) | VDS = 0.000 V | VDS = 0.500 V
-1.25 | -3.6513 | -9.846
-1.24 | -3.5133 | -9.556
-1.23 | -3.405 | -9.234
-1.22 | -3.2675 | -8.883
-1.21 | -3.1468 | -8.595
-1.2 | -3.0221 | -8.345
-1.19 | -2.9309 | -8.06
-1.18 | -2.8167 | -7.795
-1.17 | -2.7073 | -7.587
-1.16 | -2.6033 | -7.364
-1.15 | -2.5174 | -7.126
-1.14 | -2.423 | -6.862
-1.13 | -2.3298 | -6.652
-1.12 | -2.2328 | -6.425
-1.11 | -2.1523 | -6.215
-1.1 | -2.0762 | -5.986
-1.09 | -1.9949 | -5.798
-1.08 | -1.9219 | -5.608
-1.07 | -1.8607 | -5.407
-1.06 | -1.7739 | -5.254
-1.05 | -1.7111 | -5.056
-1.04 | -1.6593 | -4.9055
-1.03 | -1.5934 | -4.7074
-1.02 | -1.5437 | -4.5667
-1.01 | -1.475 | -4.3961
-1 | -1.4206 | -4.2576
-0.99 | -1.3538 | -4.1024
-0.98 | -1.3052 | -3.984
-0.97 | -1.2586 | -3.8304
-0.96 | -1.2054 | -3.7039
-0.95 | -1.1569 | -3.5628
-0.94 | -1.111 | -3.4576
-0.93 | -1.0704 | -3.3449
-0.92 | -1.0239 | -3.2109
-0.91 | -0.9877 | -3.0881
-0.9 | -0.9508 | -3.0012
-0.89 | -0.9113 | -2.8705
-0.88 | -0.8785 | -2.763
-0.87 | -0.8368 | -2.6661
-0.86 | -0.8022 | -2.5816
-0.85 | -0.7673 | -2.4895
-0.84 | -0.7348 | -2.405
-0.83 | -0.7084 | -2.3259
-0.82 | -0.6773 | -2.2333
-0.81 | -0.6454 | -2.1405
-0.8 | -0.6229 | -2.0693
-0.79 | -0.597 | -1.9904
-0.78 | -0.5717 | -1.9179
-0.77 | -0.5469 | -1.8516
-0.76 | -0.5225 | -1.7757
-0.75 | -0.50174 | -1.7192
-0.74 | -0.47877 | -1.6442
-0.73 | -0.45773 | -1.5849
-0.72 | -0.43772 | -1.5329
-0.71 | -0.41681 | -1.4673
-0.7 | -0.39876 | -1.4134
-0.69 | -0.38032 | -1.3615
-0.68 | -0.3637 | -1.3093
-0.67 | -0.34447 | -1.2575
-0.66 | -0.32778 | -1.2124
-0.65 | -0.31282 | -1.163
-0.64 | -0.29861 | -1.1176
-0.63 | -0.28349 | -1.0721
-0.62 | -0.27048 | -1.035
-0.61 | -0.25742 | -0.991
-0.6 | -0.24531 | -0.9489
-0.59 | -0.23172 | -0.9143
-0.58 | -0.22073 | -0.8783
-0.57 | -0.20903 | -0.8385
-0.56 | -0.19918 | -0.8032
-0.55 | -0.18809 | -0.7687
-0.54 | -0.17841 | -0.7384
-0.53 | -0.16916 | -0.7091
-0.52 | -0.16029 | -0.6798
-0.51 | -0.15202 | -0.6502
-0.5 | -0.14389 | -0.6242
-0.49 | -0.13668 | -0.5977
-0.48 | -0.12917 | -0.5745
-0.47 | -0.12249 | -0.5516
-0.46 | -0.11516 | -0.5272
-0.45 | -0.10882 | -0.5053
-0.44 | -0.10267 | -0.4849
-0.43 | -0.09702 | -0.4638
-0.42 | -0.09094 | -0.44339
-0.41 | -0.08547 | -0.42594
-0.4 | -0.08084 | -0.41013
-0.39 | -0.07601 | -0.38956
-0.38 | -0.07101 | -0.36941
-0.37 | -0.06678 | -0.35692
-0.36 | -0.06259 | -0.33894
-0.35 | -0.05869 | -0.32389
-0.34 | -0.05458 | -0.30947
-0.33 | -0.05144 | -0.29354
-0.32 | -0.048522 | -0.28104
-0.31 | -0.045218 | -0.26678
-0.3 | -0.042097 | -0.2525
-0.29 | -0.039163 | -0.24225
-0.28 | -0.036588 | -0.22665
-0.27 | -0.034086 | -0.21503
-0.26 | -0.03169 | -0.20534
-0.25 | -0.029468 | -0.19359
-0.24 | -0.027374 | -0.17998
-0.23 | -0.025142 | -0.16872
-0.22 | -0.023294 | -0.15946
-0.21 | -0.02147 | -0.14877
-0.2 | -0.019803 | -0.13847
-0.19 | -0.018136 | -0.12926
-0.18 | -0.016551 | -0.11965
-0.17 | -0.015205 | -0.11184
-0.16 | -0.013882 | -0.10227
-0.15 | -0.01255 | -0.09536
-0.14 | -0.011494 | -0.08741
-0.13 | -0.010395 | -0.08167
-0.12 | -0.00948 | -0.07422
-0.11 | -0.008394 | -0.06863
-0.1 | -0.007559 | -0.06285
-0.09 | -0.006682 | -0.05743
-0.08 | -0.005912 | -0.05208
-0.07 | -0.005058 | -0.047178
-0.06 | -0.004308 | -0.043654
-0.05 | -0.0036551 | -0.039624
-0.04 | -0.0028679 | -0.036065
-0.03 | -0.0022114 | -0.032356
-0.02 | -0.0014675 | -0.029057
-0.01 | -0.0007834 | -0.025813
0 | -1.43e-05 | -0.022482
0.01 | 0.0007529 | -0.019959
0.02 | 0.0016404 | -0.017418
0.03 | 0.0025512 | -0.014624
0.04 | 0.0035935 | -0.01198
0.05 | 0.004719 | -0.009045
0.06 | 0.005904 | -0.005791
0.07 | 0.007429 | -0.0020459
0.08 | 0.009 | 0.0024492
0.09 | 0.010819 | 0.007966
0.1 | 0.012846 | 0.015197
0.11 | 0.015201 | 0.024254
0.12 | 0.017848 | 0.035824
0.13 | 0.020894 | 0.050524
0.14 | 0.024313 | 0.06925
0.15 | 0.028119 | 0.09288
0.16 | 0.032496 | 0.12275
0.17 | 0.037438 | 0.15926
0.18 | 0.043416 | 0.20661
0.19 | 0.049759 | 0.26445
0.2 | 0.0568 | 0.33373
0.21 | 0.06564 | 0.42149
0.22 | 0.07554 | 0.52512
0.23 | 0.08614 | 0.6511
0.24 | 0.09848 | 0.8073
0.25 | 0.11229 | 0.9999
0.26 | 0.12863 | 1.2253
0.27 | 0.14646 | 1.5033
0.28 | 0.16641 | 1.8381
0.29 | 0.18968 | 2.2369
0.3 | 0.21491 | 2.7195
0.31 | 0.24546 | 3.3
0.32 | 0.27799 | 3.9799
0.33 | 0.31602 | 4.8219
0.34 | 0.35881 | 5.793
0.35 | 0.40611 | 6.986
0.36 | 0.46236 | 8.405
0.37 | 0.52659 | 10.148
0.38 | 0.5889 | 12.204
0.39 | 0.673 | 14.689
0.4 | 0.7678 | 17.653
0.41 | 0.8774 | 21.222
0.42 | 1.0093 | 25.571
0.43 | 1.1627 | 30.712
0.44 | 1.3417 | 36.987
0.45 | 1.5485 | 44.508
0.46 | 1.8063 | 53.69
0.47 | 2.1044 | 64.33
0.48 | 2.4601 | 77.3
0.49 | 2.9056 | 92.98
0.5 | 3.4353 | 111.27