## Diode Characteristic (uA-mm)
VGS (V) | VDS = 0.000 V | VDS = 0.500 V
-1.25 | -3.5236 | -9.661
-1.24 | -3.3938 | -9.375
-1.23 | -3.2633 | -9.041
-1.22 | -3.1495 | -8.681
-1.21 | -3.0479 | -8.467
-1.2 | -2.9271 | -8.226
-1.19 | -2.8179 | -7.936
-1.18 | -2.707 | -7.665
-1.17 | -2.6141 | -7.455
-1.16 | -2.5128 | -7.229
-1.15 | -2.4197 | -6.963
-1.14 | -2.3362 | -6.723
-1.13 | -2.2433 | -6.549
-1.12 | -2.1537 | -6.328
-1.11 | -2.0849 | -6.098
-1.1 | -1.9995 | -5.909
-1.09 | -1.9332 | -5.7
-1.08 | -1.86 | -5.532
-1.07 | -1.7871 | -5.337
-1.06 | -1.7274 | -5.151
-1.05 | -1.6546 | -4.9548
-1.04 | -1.5916 | -4.8121
-1.03 | -1.5324 | -4.6498
-1.02 | -1.4764 | -4.4876
-1.01 | -1.4247 | -4.3491
-1 | -1.3608 | -4.2025
-0.99 | -1.3085 | -4.0404
-0.98 | -1.2621 | -3.9082
-0.97 | -1.2138 | -3.7726
-0.96 | -1.1658 | -3.6411
-0.95 | -1.1209 | -3.5289
-0.94 | -1.0784 | -3.4126
-0.93 | -1.0366 | -3.2879
-0.92 | -0.9935 | -3.1772
-0.91 | -0.9543 | -3.0767
-0.9 | -0.9127 | -2.9622
-0.89 | -0.8749 | -2.8528
-0.88 | -0.8369 | -2.7594
-0.87 | -0.804 | -2.6558
-0.86 | -0.7727 | -2.5573
-0.85 | -0.7404 | -2.4706
-0.84 | -0.7093 | -2.3823
-0.83 | -0.68 | -2.2941
-0.82 | -0.646 | -2.2045
-0.81 | -0.6212 | -2.1369
-0.8 | -0.5947 | -2.058
-0.79 | -0.5709 | -1.9775
-0.78 | -0.5464 | -1.9058
-0.77 | -0.5223 | -1.8369
-0.76 | -0.5003 | -1.762
-0.75 | -0.48179 | -1.7009
-0.74 | -0.45907 | -1.6316
-0.73 | -0.43911 | -1.5799
-0.72 | -0.41966 | -1.5169
-0.71 | -0.40071 | -1.4619
-0.7 | -0.38271 | -1.4023
-0.69 | -0.36464 | -1.3514
-0.68 | -0.34741 | -1.3016
-0.67 | -0.33049 | -1.2485
-0.66 | -0.31705 | -1.2041
-0.65 | -0.30057 | -1.1512
-0.64 | -0.28588 | -1.1016
-0.63 | -0.274 | -1.0657
-0.62 | -0.26107 | -1.0215
-0.61 | -0.24813 | -0.9809
-0.6 | -0.23629 | -0.9455
-0.59 | -0.22379 | -0.9129
-0.58 | -0.21368 | -0.8722
-0.57 | -0.20361 | -0.8356
-0.56 | -0.19242 | -0.8042
-0.55 | -0.18233 | -0.7677
-0.54 | -0.17374 | -0.7371
-0.53 | -0.16477 | -0.706
-0.52 | -0.15553 | -0.677
-0.51 | -0.14743 | -0.6503
-0.5 | -0.13991 | -0.6267
-0.49 | -0.13258 | -0.5987
-0.48 | -0.12553 | -0.573
-0.47 | -0.11815 | -0.5528
-0.46 | -0.1119 | -0.5309
-0.45 | -0.10508 | -0.5046
-0.44 | -0.0993 | -0.48471
-0.43 | -0.09374 | -0.46278
-0.42 | -0.08849 | -0.44295
-0.41 | -0.08347 | -0.42365
-0.4 | -0.07827 | -0.40628
-0.39 | -0.07367 | -0.38959
-0.38 | -0.06917 | -0.37263
-0.37 | -0.06476 | -0.35578
-0.36 | -0.06109 | -0.34115
-0.35 | -0.05709 | -0.32691
-0.34 | -0.05336 | -0.30847
-0.33 | -0.05016 | -0.29587
-0.32 | -0.047142 | -0.28169
-0.31 | -0.044068 | -0.26807
-0.3 | -0.04127 | -0.25408
-0.29 | -0.038318 | -0.24208
-0.28 | -0.035645 | -0.22861
-0.27 | -0.033311 | -0.21748
-0.26 | -0.031035 | -0.20389
-0.25 | -0.028709 | -0.19356
-0.24 | -0.026789 | -0.18235
-0.23 | -0.02468 | -0.17195
-0.22 | -0.022868 | -0.16034
-0.21 | -0.021112 | -0.15067
-0.2 | -0.019485 | -0.14133
-0.19 | -0.017837 | -0.13135
-0.18 | -0.016444 | -0.12291
-0.17 | -0.015 | -0.1145
-0.16 | -0.01378 | -0.10564
-0.15 | -0.012488 | -0.09899
-0.14 | -0.011408 | -0.09101
-0.13 | -0.01032 | -0.08343
-0.12 | -0.009348 | -0.07727
-0.11 | -0.008358 | -0.07123
-0.1 | -0.007518 | -0.06571
-0.09 | -0.006603 | -0.05917
-0.08 | -0.005829 | -0.05445
-0.07 | -0.005051 | -0.05003
-0.06 | -0.0043001 | -0.044783
-0.05 | -0.0035875 | -0.040769
-0.04 | -0.0028978 | -0.037028
-0.03 | -0.0021827 | -0.033371
-0.02 | -0.0014962 | -0.030458
-0.01 | -0.00075 | -0.027237
0 | -2.2e-06 | -0.024193
0.01 | 0.0007828 | -0.021456
0.02 | 0.0016336 | -0.018681
0.03 | 0.0025773 | -0.015863
0.04 | 0.003583 | -0.01303
0.05 | 0.004751 | -0.010016
0.06 | 0.005981 | -0.006562
0.07 | 0.007451 | -0.0025061
0.08 | 0.009135 | 0.0023287
0.09 | 0.010926 | 0.008216
0.1 | 0.012967 | 0.015639
0.11 | 0.015277 | 0.025031
0.12 | 0.018128 | 0.037201
0.13 | 0.021068 | 0.052358
0.14 | 0.02449 | 0.07118
0.15 | 0.02836 | 0.09546
0.16 | 0.033019 | 0.12627
0.17 | 0.038224 | 0.16417
0.18 | 0.043899 | 0.21084
0.19 | 0.050372 | 0.26868
0.2 | 0.05727 | 0.34034
0.21 | 0.06609 | 0.42879
0.22 | 0.07569 | 0.53567
0.23 | 0.08678 | 0.6575
0.24 | 0.099 | 0.8158
0.25 | 0.11374 | 1.0072
0.26 | 0.12948 | 1.2372
0.27 | 0.14759 | 1.5144
0.28 | 0.16747 | 1.8437
0.29 | 0.19085 | 2.2415
0.3 | 0.21689 | 2.72
0.31 | 0.24665 | 3.3023
0.32 | 0.27933 | 3.9836
0.33 | 0.31767 | 4.8127
0.34 | 0.36106 | 5.78
0.35 | 0.41066 | 6.973
0.36 | 0.46591 | 8.408
0.37 | 0.52892 | 10.08
0.38 | 0.5926 | 12.154
0.39 | 0.6791 | 14.6
0.4 | 0.7744 | 17.551
0.41 | 0.8871 | 21.095
0.42 | 1.0162 | 25.387
0.43 | 1.1699 | 30.525
0.44 | 1.3445 | 36.683
0.45 | 1.5535 | 44.152
0.46 | 1.8039 | 53.193
0.47 | 2.1022 | 63.65
0.48 | 2.4591 | 76.58
0.49 | 2.8943 | 92.09
0.5 | 3.4189 | 110.55