## Diode Characteristic (uA-mm)
VGS (V) | VDS = 0.000 V | VDS = 0.500 V
-1.25 | -4.0119 | -10.956
-1.24 | -3.8552 | -10.577
-1.23 | -3.7365 | -10.21
-1.22 | -3.595 | -9.918
-1.21 | -3.4483 | -9.605
-1.2 | -3.3404 | -9.302
-1.19 | -3.2019 | -8.992
-1.18 | -3.0772 | -8.643
-1.17 | -2.9717 | -8.378
-1.16 | -2.8558 | -8.113
-1.15 | -2.7566 | -7.865
-1.14 | -2.647 | -7.591
-1.13 | -2.5548 | -7.361
-1.12 | -2.459 | -7.135
-1.11 | -2.3681 | -6.85
-1.1 | -2.2572 | -6.652
-1.09 | -2.1752 | -6.409
-1.08 | -2.1001 | -6.186
-1.07 | -2.016 | -5.978
-1.06 | -1.9293 | -5.788
-1.05 | -1.8575 | -5.602
-1.04 | -1.7954 | -5.366
-1.03 | -1.7258 | -5.213
-1.02 | -1.6577 | -5.031
-1.01 | -1.5963 | -4.8326
-1 | -1.5329 | -4.6763
-0.99 | -1.4717 | -4.5276
-0.98 | -1.4111 | -4.3502
-0.97 | -1.3624 | -4.1816
-0.96 | -1.3072 | -4.0472
-0.95 | -1.2551 | -3.916
-0.94 | -1.2062 | -3.7751
-0.93 | -1.1627 | -3.6297
-0.92 | -1.1057 | -3.5061
-0.91 | -1.0653 | -3.3757
-0.9 | -1.0161 | -3.2586
-0.89 | -0.9752 | -3.15
-0.88 | -0.9367 | -3.037
-0.87 | -0.8981 | -2.9367
-0.86 | -0.8649 | -2.8111
-0.85 | -0.8296 | -2.7168
-0.84 | -0.7859 | -2.604
-0.83 | -0.7551 | -2.5061
-0.82 | -0.7268 | -2.4232
-0.81 | -0.6892 | -2.3414
-0.8 | -0.6625 | -2.2376
-0.79 | -0.6345 | -2.1628
-0.78 | -0.6052 | -2.0772
-0.77 | -0.5795 | -2.0143
-0.76 | -0.551 | -1.928
-0.75 | -0.5303 | -1.855
-0.74 | -0.5064 | -1.7964
-0.73 | -0.4844 | -1.7146
-0.72 | -0.46775 | -1.654
-0.71 | -0.44419 | -1.5882
-0.7 | -0.42343 | -1.5314
-0.69 | -0.40377 | -1.4785
-0.68 | -0.38515 | -1.4152
-0.67 | -0.36576 | -1.3615
-0.66 | -0.34997 | -1.3097
-0.65 | -0.33469 | -1.2595
-0.64 | -0.31733 | -1.2018
-0.63 | -0.30207 | -1.1526
-0.62 | -0.28525 | -1.1092
-0.61 | -0.27251 | -1.0664
-0.6 | -0.2574 | -1.0215
-0.59 | -0.24709 | -0.9827
-0.58 | -0.23394 | -0.9341
-0.57 | -0.22157 | -0.8993
-0.56 | -0.20899 | -0.8567
-0.55 | -0.19874 | -0.8298
-0.54 | -0.18787 | -0.7968
-0.53 | -0.17852 | -0.7562
-0.52 | -0.16825 | -0.7239
-0.51 | -0.15898 | -0.6985
-0.5 | -0.15042 | -0.6678
-0.49 | -0.14307 | -0.6367
-0.48 | -0.13493 | -0.6163
-0.47 | -0.12713 | -0.5885
-0.46 | -0.11994 | -0.5618
-0.45 | -0.1136 | -0.5407
-0.44 | -0.10741 | -0.5132
-0.43 | -0.10126 | -0.49329
-0.42 | -0.09557 | -0.47235
-0.41 | -0.08956 | -0.45347
-0.4 | -0.08445 | -0.43263
-0.39 | -0.0791 | -0.41099
-0.38 | -0.07394 | -0.39342
-0.37 | -0.0694 | -0.37709
-0.36 | -0.06525 | -0.36042
-0.35 | -0.06108 | -0.34641
-0.34 | -0.05736 | -0.32649
-0.33 | -0.05373 | -0.31147
-0.32 | -0.050374 | -0.29527
-0.31 | -0.047198 | -0.28081
-0.3 | -0.044047 | -0.26885
-0.29 | -0.041092 | -0.25365
-0.28 | -0.038161 | -0.24135
-0.27 | -0.035583 | -0.22969
-0.26 | -0.033105 | -0.21591
-0.25 | -0.030698 | -0.20404
-0.24 | -0.028348 | -0.19327
-0.23 | -0.026256 | -0.1818
-0.22 | -0.024285 | -0.17189
-0.21 | -0.022397 | -0.16176
-0.2 | -0.020699 | -0.15022
-0.19 | -0.018971 | -0.1405
-0.18 | -0.017422 | -0.13155
-0.17 | -0.016059 | -0.12134
-0.16 | -0.014561 | -0.11393
-0.15 | -0.013304 | -0.1056
-0.14 | -0.012092 | -0.0974
-0.13 | -0.01093 | -0.09093
-0.12 | -0.009767 | -0.08291
-0.11 | -0.008772 | -0.07659
-0.1 | -0.007843 | -0.07067
-0.09 | -0.006976 | -0.06478
-0.08 | -0.006071 | -0.0589
-0.07 | -0.005291 | -0.05405
-0.06 | -0.0045567 | -0.049432
-0.05 | -0.0037696 | -0.044636
-0.04 | -0.0030352 | -0.040635
-0.03 | -0.0023209 | -0.036491
-0.02 | -0.0015764 | -0.032778
-0.01 | -0.0008401 | -0.029405
0 | -2.34e-05 | -0.025852
0.01 | 0.0008346 | -0.023176
0.02 | 0.0017204 | -0.02017
0.03 | 0.0027426 | -0.017211
0.04 | 0.0037887 | -0.014243
0.05 | 0.0050088 | -0.010994
0.06 | 0.006299 | -0.007461
0.07 | 0.007858 | -0.0031956
0.08 | 0.009543 | 0.0016463
0.09 | 0.011543 | 0.007479
0.1 | 0.013777 | 0.014903
0.11 | 0.016277 | 0.024122
0.12 | 0.018975 | 0.036381
0.13 | 0.022413 | 0.051561
0.14 | 0.02603 | 0.07036
0.15 | 0.03016 | 0.09465
0.16 | 0.034906 | 0.12485
0.17 | 0.040623 | 0.16299
0.18 | 0.046958 | 0.20994
0.19 | 0.053675 | 0.26863
0.2 | 0.06079 | 0.34113
0.21 | 0.07045 | 0.42983
0.22 | 0.08072 | 0.53753
0.23 | 0.0929 | 0.6635
0.24 | 0.10658 | 0.8236
0.25 | 0.12202 | 1.019
0.26 | 0.13912 | 1.2546
0.27 | 0.15777 | 1.5312
0.28 | 0.17961 | 1.8727
0.29 | 0.20478 | 2.2836
0.3 | 0.2327 | 2.7749
0.31 | 0.26439 | 3.363
0.32 | 0.3011 | 4.0736
0.33 | 0.34133 | 4.9241
0.34 | 0.38611 | 5.893
0.35 | 0.43686 | 7.118
0.36 | 0.49517 | 8.577
0.37 | 0.56346 | 10.33
0.38 | 0.6302 | 12.446
0.39 | 0.7175 | 14.954
0.4 | 0.8189 | 17.994
0.41 | 0.934 | 21.589
0.42 | 1.0678 | 26.043
0.43 | 1.229 | 31.302
0.44 | 1.4102 | 37.62
0.45 | 1.6316 | 45.232
0.46 | 1.896 | 54.5
0.47 | 2.206 | 65.24
0.48 | 2.5662 | 78.47
0.49 | 3.0148 | 94.32
0.5 | 3.5502 | 113.2