## Diode Characteristic (uA-mm)
VGS (V) | VDS = 0.000 V | VDS = 0.500 V
-1.25 | -4.1639 | -11.444
-1.24 | -4.0237 | -11.048
-1.23 | -3.8637 | -10.649
-1.22 | -3.7223 | -10.317
-1.21 | -3.5907 | -10.003
-1.2 | -3.4589 | -9.645
-1.19 | -3.3323 | -9.349
-1.18 | -3.2158 | -9.061
-1.17 | -3.0865 | -8.734
-1.16 | -2.9847 | -8.492
-1.15 | -2.8516 | -8.196
-1.14 | -2.746 | -7.886
-1.13 | -2.6488 | -7.668
-1.12 | -2.5582 | -7.386
-1.11 | -2.4537 | -7.145
-1.1 | -2.3761 | -6.884
-1.09 | -2.2861 | -6.648
-1.08 | -2.1875 | -6.413
-1.07 | -2.1104 | -6.24
-1.06 | -2.0349 | -6.018
-1.05 | -1.9593 | -5.823
-1.04 | -1.8781 | -5.627
-1.03 | -1.7978 | -5.416
-1.02 | -1.7288 | -5.262
-1.01 | -1.6691 | -5.053
-1 | -1.6019 | -4.8885
-0.99 | -1.5382 | -4.7182
-0.98 | -1.483 | -4.5711
-0.97 | -1.4324 | -4.4174
-0.96 | -1.3709 | -4.2248
-0.95 | -1.3154 | -4.1136
-0.94 | -1.262 | -3.9481
-0.93 | -1.2118 | -3.831
-0.92 | -1.1661 | -3.6867
-0.91 | -1.1224 | -3.5611
-0.9 | -1.0751 | -3.4347
-0.89 | -1.0269 | -3.3165
-0.88 | -0.9854 | -3.1796
-0.87 | -0.9448 | -3.0689
-0.86 | -0.9052 | -2.9482
-0.85 | -0.8715 | -2.864
-0.84 | -0.8295 | -2.7583
-0.83 | -0.8017 | -2.647
-0.82 | -0.7691 | -2.5578
-0.81 | -0.7317 | -2.4657
-0.8 | -0.7032 | -2.3649
-0.79 | -0.6685 | -2.2773
-0.78 | -0.6424 | -2.2089
-0.77 | -0.6149 | -2.1228
-0.76 | -0.5901 | -2.0337
-0.75 | -0.5647 | -1.9607
-0.74 | -0.5396 | -1.8733
-0.73 | -0.5131 | -1.8139
-0.72 | -0.48885 | -1.7394
-0.71 | -0.46757 | -1.6806
-0.7 | -0.44794 | -1.6199
-0.69 | -0.42836 | -1.5449
-0.68 | -0.40741 | -1.4896
-0.67 | -0.38596 | -1.4349
-0.66 | -0.37008 | -1.3801
-0.65 | -0.35163 | -1.3245
-0.64 | -0.33692 | -1.2728
-0.63 | -0.32061 | -1.2204
-0.62 | -0.30366 | -1.1662
-0.61 | -0.28963 | -1.1245
-0.6 | -0.27402 | -1.0812
-0.59 | -0.25896 | -1.0357
-0.58 | -0.24717 | -1.0004
-0.57 | -0.2343 | -0.954
-0.56 | -0.2225 | -0.917
-0.55 | -0.21175 | -0.8802
-0.54 | -0.20062 | -0.8493
-0.53 | -0.1895 | -0.813
-0.52 | -0.17857 | -0.7825
-0.51 | -0.17027 | -0.7522
-0.5 | -0.16154 | -0.7168
-0.49 | -0.15194 | -0.6842
-0.48 | -0.14309 | -0.6551
-0.47 | -0.13471 | -0.6304
-0.46 | -0.12731 | -0.6042
-0.45 | -0.12067 | -0.5768
-0.44 | -0.11366 | -0.5523
-0.43 | -0.10709 | -0.5284
-0.42 | -0.10074 | -0.5077
-0.41 | -0.094 | -0.48382
-0.4 | -0.08799 | -0.46547
-0.39 | -0.08275 | -0.4424
-0.38 | -0.07834 | -0.42367
-0.37 | -0.07301 | -0.40565
-0.36 | -0.06838 | -0.38563
-0.35 | -0.06453 | -0.37057
-0.34 | -0.06042 | -0.35133
-0.33 | -0.05639 | -0.33341
-0.32 | -0.05264 | -0.32003
-0.31 | -0.049507 | -0.30326
-0.3 | -0.04621 | -0.28968
-0.29 | -0.043086 | -0.27392
-0.28 | -0.040193 | -0.25977
-0.27 | -0.037146 | -0.24765
-0.26 | -0.034555 | -0.23318
-0.25 | -0.031975 | -0.22055
-0.24 | -0.029623 | -0.20919
-0.23 | -0.027573 | -0.19668
-0.22 | -0.025295 | -0.18453
-0.21 | -0.023579 | -0.17247
-0.2 | -0.021618 | -0.16257
-0.19 | -0.019601 | -0.1513
-0.18 | -0.018095 | -0.14135
-0.17 | -0.01655 | -0.13228
-0.16 | -0.015146 | -0.12215
-0.15 | -0.013694 | -0.11255
-0.14 | -0.012448 | -0.10476
-0.13 | -0.011283 | -0.09769
-0.12 | -0.010222 | -0.09007
-0.11 | -0.009101 | -0.08177
-0.1 | -0.008185 | -0.07595
-0.09 | -0.007206 | -0.06964
-0.08 | -0.006404 | -0.06321
-0.07 | -0.005472 | -0.05826
-0.06 | -0.0046707 | -0.05311
-0.05 | -0.0039094 | -0.047922
-0.04 | -0.0031227 | -0.043391
-0.03 | -0.0023767 | -0.039038
-0.02 | -0.0015856 | -0.035336
-0.01 | -0.0008319 | -0.031177
0 | -1.82e-05 | -0.02754
0.01 | 0.0008307 | -0.024252
0.02 | 0.0017766 | -0.020974
0.03 | 0.002766 | -0.017898
0.04 | 0.0039274 | -0.014748
0.05 | 0.0051054 | -0.011374
0.06 | 0.006482 | -0.007612
0.07 | 0.008062 | -0.0031794
0.08 | 0.009816 | 0.0018002
0.09 | 0.011747 | 0.008009
0.1 | 0.014022 | 0.015517
0.11 | 0.016537 | 0.025409
0.12 | 0.019488 | 0.037613
0.13 | 0.022651 | 0.052966
0.14 | 0.026576 | 0.07229
0.15 | 0.030758 | 0.09692
0.16 | 0.035812 | 0.1283
0.17 | 0.041214 | 0.16689
0.18 | 0.047819 | 0.21426
0.19 | 0.054732 | 0.27325
0.2 | 0.06212 | 0.34701
0.21 | 0.07175 | 0.43716
0.22 | 0.08219 | 0.54615
0.23 | 0.09405 | 0.672
0.24 | 0.10728 | 0.8346
0.25 | 0.12301 | 1.0298
0.26 | 0.14045 | 1.2658
0.27 | 0.1587 | 1.5479
0.28 | 0.18091 | 1.8825
0.29 | 0.2045 | 2.2925
0.3 | 0.23317 | 2.7876
0.31 | 0.26469 | 3.3698
0.32 | 0.29951 | 4.0743
0.33 | 0.33826 | 4.9174
0.34 | 0.38398 | 5.885
0.35 | 0.4351 | 7.101
0.36 | 0.49329 | 8.548
0.37 | 0.55926 | 10.308
0.38 | 0.624 | 12.375
0.39 | 0.7126 | 14.885
0.4 | 0.8104 | 17.879
0.41 | 0.9233 | 21.508
0.42 | 1.0558 | 25.863
0.43 | 1.2062 | 31.105
0.44 | 1.3912 | 37.413
0.45 | 1.6047 | 44.87
0.46 | 1.8609 | 54.095
0.47 | 2.166 | 64.87
0.48 | 2.5295 | 77.97
0.49 | 2.9634 | 93.67
0.5 | 3.4889 | 112.47