## Diode Characteristic (uA-mm)
VGS (V) | VDS = 0.000 V | VDS = 0.500 V
-1.25 | -3.5454 | -9.584
-1.24 | -3.4084 | -9.291
-1.23 | -3.2778 | -8.998
-1.22 | -3.1689 | -8.674
-1.21 | -3.0556 | -8.416
-1.2 | -2.9503 | -8.158
-1.19 | -2.8496 | -7.871
-1.18 | -2.7521 | -7.616
-1.17 | -2.6528 | -7.399
-1.16 | -2.5474 | -7.163
-1.15 | -2.4599 | -6.904
-1.14 | -2.3689 | -6.701
-1.13 | -2.2848 | -6.456
-1.12 | -2.2065 | -6.258
-1.11 | -2.1142 | -6.043
-1.1 | -2.0441 | -5.842
-1.09 | -1.98 | -5.687
-1.08 | -1.8992 | -5.492
-1.07 | -1.8399 | -5.319
-1.06 | -1.764 | -5.129
-1.05 | -1.7104 | -4.966
-1.04 | -1.6414 | -4.7978
-1.03 | -1.5767 | -4.6398
-1.02 | -1.5039 | -4.4707
-1.01 | -1.4545 | -4.3268
-1 | -1.397 | -4.2007
-0.99 | -1.3367 | -4.0546
-0.98 | -1.2966 | -3.9175
-0.97 | -1.25 | -3.7954
-0.96 | -1.2 | -3.6603
-0.95 | -1.1507 | -3.5481
-0.94 | -1.1126 | -3.4039
-0.93 | -1.0673 | -3.2956
-0.92 | -1.0225 | -3.1687
-0.91 | -0.9843 | -3.0584
-0.9 | -0.9382 | -2.9532
-0.89 | -0.9064 | -2.8538
-0.88 | -0.8714 | -2.7595
-0.87 | -0.8296 | -2.677
-0.86 | -0.7974 | -2.5654
-0.85 | -0.7674 | -2.4797
-0.84 | -0.7374 | -2.3853
-0.83 | -0.7023 | -2.3072
-0.82 | -0.6743 | -2.204
-0.81 | -0.6493 | -2.1452
-0.8 | -0.6207 | -2.0782
-0.79 | -0.5932 | -1.9867
-0.78 | -0.5692 | -1.9209
-0.77 | -0.5451 | -1.852
-0.76 | -0.5189 | -1.7833
-0.75 | -0.50114 | -1.7212
-0.74 | -0.47635 | -1.6555
-0.73 | -0.45797 | -1.5893
-0.72 | -0.43935 | -1.5326
-0.71 | -0.41958 | -1.4803
-0.7 | -0.39696 | -1.4215
-0.69 | -0.38365 | -1.3583
-0.68 | -0.3633 | -1.3004
-0.67 | -0.34876 | -1.2581
-0.66 | -0.33064 | -1.2079
-0.65 | -0.3166 | -1.167
-0.64 | -0.30251 | -1.1132
-0.63 | -0.28653 | -1.0746
-0.62 | -0.27343 | -1.0373
-0.61 | -0.25967 | -0.9997
-0.6 | -0.24792 | -0.9615
-0.59 | -0.23354 | -0.923
-0.58 | -0.22383 | -0.8907
-0.57 | -0.2124 | -0.8494
-0.56 | -0.2016 | -0.8176
-0.55 | -0.19113 | -0.7892
-0.54 | -0.18039 | -0.7596
-0.53 | -0.17186 | -0.7281
-0.52 | -0.16319 | -0.6967
-0.51 | -0.15434 | -0.6674
-0.5 | -0.14582 | -0.6408
-0.49 | -0.13802 | -0.6145
-0.48 | -0.13029 | -0.589
-0.47 | -0.12273 | -0.564
-0.46 | -0.11618 | -0.5399
-0.45 | -0.10962 | -0.5175
-0.44 | -0.1037 | -0.49499
-0.43 | -0.09794 | -0.47523
-0.42 | -0.09187 | -0.45313
-0.41 | -0.08727 | -0.43065
-0.4 | -0.08194 | -0.41568
-0.39 | -0.07673 | -0.39842
-0.38 | -0.072 | -0.38131
-0.37 | -0.06734 | -0.36493
-0.36 | -0.06313 | -0.3454
-0.35 | -0.05904 | -0.33195
-0.34 | -0.05533 | -0.31375
-0.33 | -0.05223 | -0.3
-0.32 | -0.049427 | -0.28596
-0.31 | -0.046176 | -0.27345
-0.3 | -0.043136 | -0.26063
-0.29 | -0.039921 | -0.24826
-0.28 | -0.037474 | -0.23623
-0.27 | -0.034787 | -0.22251
-0.26 | -0.032201 | -0.21016
-0.25 | -0.029871 | -0.19836
-0.24 | -0.027727 | -0.18788
-0.23 | -0.025621 | -0.17623
-0.22 | -0.023654 | -0.16664
-0.21 | -0.021868 | -0.15586
-0.2 | -0.020039 | -0.14474
-0.19 | -0.018512 | -0.13462
-0.18 | -0.016926 | -0.12771
-0.17 | -0.015552 | -0.11677
-0.16 | -0.014145 | -0.10859
-0.15 | -0.012852 | -0.09989
-0.14 | -0.011673 | -0.09166
-0.13 | -0.010606 | -0.08433
-0.12 | -0.009483 | -0.07834
-0.11 | -0.008535 | -0.07178
-0.1 | -0.007583 | -0.06614
-0.09 | -0.006773 | -0.06019
-0.08 | -0.005885 | -0.05497
-0.07 | -0.005141 | -0.0502
-0.06 | -0.0044221 | -0.046223
-0.05 | -0.0036999 | -0.041712
-0.04 | -0.0029517 | -0.037944
-0.03 | -0.0022751 | -0.034765
-0.02 | -0.0015335 | -0.031076
-0.01 | -0.0007976 | -0.027768
0 | -1.67e-05 | -0.024268
0.01 | 0.00083 | -0.021593
0.02 | 0.0016667 | -0.018578
0.03 | 0.002674 | -0.015838
0.04 | 0.0036653 | -0.01281
0.05 | 0.0048641 | -0.009794
0.06 | 0.006119 | -0.006224
0.07 | 0.00758 | -0.0020281
0.08 | 0.009266 | 0.00279
0.09 | 0.011017 | 0.008852
0.1 | 0.013268 | 0.016489
0.11 | 0.015594 | 0.026073
0.12 | 0.018324 | 0.038223
0.13 | 0.02143 | 0.053841
0.14 | 0.025052 | 0.07317
0.15 | 0.029073 | 0.09769
0.16 | 0.033717 | 0.12914
0.17 | 0.038993 | 0.16695
0.18 | 0.044989 | 0.2147
0.19 | 0.051737 | 0.27412
0.2 | 0.05848 | 0.34562
0.21 | 0.0675 | 0.43477
0.22 | 0.07739 | 0.54028
0.23 | 0.08855 | 0.6673
0.24 | 0.10129 | 0.8255
0.25 | 0.11569 | 1.0203
0.26 | 0.13125 | 1.2476
0.27 | 0.14952 | 1.5228
0.28 | 0.17017 | 1.8551
0.29 | 0.19449 | 2.2487
0.3 | 0.22075 | 2.7391
0.31 | 0.25051 | 3.3132
0.32 | 0.28339 | 3.9997
0.33 | 0.32281 | 4.8261
0.34 | 0.36587 | 5.782
0.35 | 0.41387 | 6.977
0.36 | 0.47029 | 8.376
0.37 | 0.53295 | 10.095
0.38 | 0.5978 | 12.14
0.39 | 0.6798 | 14.58
0.4 | 0.7735 | 17.503
0.41 | 0.8875 | 21.017
0.42 | 1.0156 | 25.298
0.43 | 1.1685 | 30.342
0.44 | 1.3402 | 36.533
0.45 | 1.5488 | 43.904
0.46 | 1.7995 | 52.871
0.47 | 2.0902 | 63.34
0.48 | 2.4497 | 76.12
0.49 | 2.8731 | 91.45
0.5 | 3.3937 | 109.71