## Diode Characteristic (uA-mm)
VGS (V) | VDS = 0.000 V | VDS = 0.500 V
-1.25 | -4.062 | -10.997
-1.24 | -3.9112 | -10.645
-1.23 | -3.7571 | -10.338
-1.22 | -3.6381 | -9.939
-1.21 | -3.4951 | -9.631
-1.2 | -3.3575 | -9.302
-1.19 | -3.2446 | -9.025
-1.18 | -3.1187 | -8.718
-1.17 | -2.9951 | -8.435
-1.16 | -2.8912 | -8.129
-1.15 | -2.7942 | -7.866
-1.14 | -2.6767 | -7.608
-1.13 | -2.5784 | -7.36
-1.12 | -2.4842 | -7.11
-1.11 | -2.4042 | -6.899
-1.1 | -2.3095 | -6.652
-1.09 | -2.2271 | -6.41
-1.08 | -2.1343 | -6.204
-1.07 | -2.0504 | -5.978
-1.06 | -1.9897 | -5.796
-1.05 | -1.902 | -5.577
-1.04 | -1.8114 | -5.375
-1.03 | -1.7524 | -5.202
-1.02 | -1.6821 | -5.03
-1.01 | -1.6181 | -4.8654
-1 | -1.5567 | -4.7017
-0.99 | -1.4991 | -4.5374
-0.98 | -1.4381 | -4.3883
-0.97 | -1.3797 | -4.2365
-0.96 | -1.3211 | -4.0905
-0.95 | -1.2711 | -3.9356
-0.94 | -1.2209 | -3.805
-0.93 | -1.1661 | -3.6642
-0.92 | -1.1193 | -3.5248
-0.91 | -1.0732 | -3.4064
-0.9 | -1.0341 | -3.2865
-0.89 | -0.9903 | -3.1677
-0.88 | -0.95 | -3.0543
-0.87 | -0.9063 | -2.9399
-0.86 | -0.8729 | -2.8469
-0.85 | -0.8384 | -2.7395
-0.84 | -0.8008 | -2.6404
-0.83 | -0.7671 | -2.5415
-0.82 | -0.7346 | -2.4585
-0.81 | -0.7001 | -2.3618
-0.8 | -0.669 | -2.2765
-0.79 | -0.6407 | -2.1905
-0.78 | -0.6103 | -2.1084
-0.77 | -0.5874 | -2.0243
-0.76 | -0.5616 | -1.9607
-0.75 | -0.537 | -1.8782
-0.74 | -0.5143 | -1.8162
-0.73 | -0.49162 | -1.7436
-0.72 | -0.46912 | -1.6742
-0.71 | -0.44715 | -1.613
-0.7 | -0.42649 | -1.5435
-0.69 | -0.41015 | -1.4894
-0.68 | -0.38876 | -1.4244
-0.67 | -0.37158 | -1.3716
-0.66 | -0.3541 | -1.3189
-0.65 | -0.3383 | -1.2662
-0.64 | -0.32188 | -1.2193
-0.63 | -0.30711 | -1.1699
-0.62 | -0.29318 | -1.1223
-0.61 | -0.27809 | -1.0696
-0.6 | -0.26387 | -1.0363
-0.59 | -0.25201 | -0.9941
-0.58 | -0.2379 | -0.9568
-0.57 | -0.22625 | -0.9164
-0.56 | -0.21481 | -0.8781
-0.55 | -0.20357 | -0.8453
-0.54 | -0.19251 | -0.8126
-0.53 | -0.18287 | -0.7759
-0.52 | -0.17457 | -0.746
-0.51 | -0.16346 | -0.7168
-0.5 | -0.15597 | -0.6852
-0.49 | -0.14739 | -0.6543
-0.48 | -0.13886 | -0.6258
-0.47 | -0.13131 | -0.6036
-0.46 | -0.12436 | -0.5753
-0.45 | -0.11727 | -0.5514
-0.44 | -0.11031 | -0.5299
-0.43 | -0.10411 | -0.5064
-0.42 | -0.09778 | -0.48666
-0.41 | -0.09224 | -0.46557
-0.4 | -0.08686 | -0.44563
-0.39 | -0.08179 | -0.42424
-0.38 | -0.077 | -0.40477
-0.37 | -0.07146 | -0.38627
-0.36 | -0.06743 | -0.36842
-0.35 | -0.06299 | -0.35196
-0.34 | -0.05891 | -0.33577
-0.33 | -0.05516 | -0.31646
-0.32 | -0.05159 | -0.30593
-0.31 | -0.048686 | -0.2921
-0.3 | -0.045371 | -0.27844
-0.29 | -0.042184 | -0.2631
-0.28 | -0.039265 | -0.24952
-0.27 | -0.036529 | -0.23487
-0.26 | -0.033889 | -0.22332
-0.25 | -0.031439 | -0.2112
-0.24 | -0.029085 | -0.1978
-0.23 | -0.026845 | -0.18774
-0.22 | -0.024678 | -0.17609
-0.21 | -0.022937 | -0.16532
-0.2 | -0.021174 | -0.15473
-0.19 | -0.019417 | -0.1438
-0.18 | -0.017705 | -0.13611
-0.17 | -0.016388 | -0.12591
-0.16 | -0.014986 | -0.11588
-0.15 | -0.013593 | -0.10783
-0.14 | -0.012216 | -0.10036
-0.13 | -0.011093 | -0.09241
-0.12 | -0.009982 | -0.08456
-0.11 | -0.008998 | -0.0786
-0.1 | -0.007963 | -0.07162
-0.09 | -0.007069 | -0.0655
-0.08 | -0.006206 | -0.05994
-0.07 | -0.005471 | -0.05497
-0.06 | -0.0046487 | -0.0501
-0.05 | -0.0038531 | -0.045868
-0.04 | -0.0031167 | -0.041616
-0.03 | -0.002351 | -0.037592
-0.02 | -0.0016199 | -0.034184
-0.01 | -0.0008227 | -0.030503
0 | 5.6e-06 | -0.026926
0.01 | 0.0008404 | -0.023823
0.02 | 0.0017885 | -0.020652
0.03 | 0.0027632 | -0.017578
0.04 | 0.0039123 | -0.014553
0.05 | 0.0051263 | -0.011079
0.06 | 0.006439 | -0.007245
0.07 | 0.008004 | -0.0027139
0.08 | 0.00982 | 0.0023819
0.09 | 0.011776 | 0.008719
0.1 | 0.014105 | 0.016581
0.11 | 0.016699 | 0.026657
0.12 | 0.019615 | 0.039433
0.13 | 0.022912 | 0.055544
0.14 | 0.026727 | 0.07518
0.15 | 0.031185 | 0.10091
0.16 | 0.036127 | 0.13317
0.17 | 0.041755 | 0.17271
0.18 | 0.047983 | 0.22232
0.19 | 0.055356 | 0.28274
0.2 | 0.06286 | 0.35916
0.21 | 0.07225 | 0.45222
0.22 | 0.08345 | 0.56436
0.23 | 0.09521 | 0.6955
0.24 | 0.10947 | 0.8622
0.25 | 0.12493 | 1.0627
0.26 | 0.14235 | 1.3024
0.27 | 0.16281 | 1.5963
0.28 | 0.1843 | 1.9351
0.29 | 0.20949 | 2.3568
0.3 | 0.23831 | 2.8595
0.31 | 0.26993 | 3.4585
0.32 | 0.30742 | 4.1726
0.33 | 0.34825 | 5.0436
0.34 | 0.39388 | 6.038
0.35 | 0.44673 | 7.265
0.36 | 0.50455 | 8.735
0.37 | 0.5699 | 10.506
0.38 | 0.6498 | 12.603
0.39 | 0.7339 | 15.165
0.4 | 0.8372 | 18.196
0.41 | 0.9536 | 21.866
0.42 | 1.0918 | 26.246
0.43 | 1.2508 | 31.555
0.44 | 1.4334 | 37.892
0.45 | 1.6512 | 45.494
0.46 | 1.9145 | 54.755
0.47 | 2.2184 | 65.54
0.48 | 2.592 | 78.86
0.49 | 3.0334 | 94.47
0.5 | 3.5751 | 113.27