## Diode Characteristic (uA-mm)
VGS (V) | VDS = 0.000 V | VDS = 0.500 V
-1.25 | -3.9389 | -10.665
-1.24 | -3.794 | -10.284
-1.23 | -3.6433 | -9.959
-1.22 | -3.5172 | -9.646
-1.21 | -3.3964 | -9.312
-1.2 | -3.2563 | -9.021
-1.19 | -3.1348 | -8.73
-1.18 | -3.0433 | -8.454
-1.17 | -2.914 | -8.131
-1.16 | -2.8078 | -7.923
-1.15 | -2.7066 | -7.652
-1.14 | -2.6061 | -7.39
-1.13 | -2.5083 | -7.143
-1.12 | -2.4195 | -6.914
-1.11 | -2.3277 | -6.722
-1.1 | -2.2306 | -6.494
-1.09 | -2.1464 | -6.248
-1.08 | -2.0754 | -6.065
-1.07 | -1.9878 | -5.869
-1.06 | -1.9093 | -5.64
-1.05 | -1.8427 | -5.468
-1.04 | -1.7677 | -5.29
-1.03 | -1.6988 | -5.091
-1.02 | -1.6371 | -4.9419
-1.01 | -1.5679 | -4.7597
-1 | -1.5154 | -4.5738
-0.99 | -1.457 | -4.417
-0.98 | -1.3999 | -4.2792
-0.97 | -1.3444 | -4.1262
-0.96 | -1.285 | -3.9668
-0.95 | -1.2358 | -3.8267
-0.94 | -1.1912 | -3.7126
-0.93 | -1.1448 | -3.6125
-0.92 | -1.1002 | -3.446
-0.91 | -1.0548 | -3.3443
-0.9 | -1.0101 | -3.2436
-0.89 | -0.9646 | -3.1108
-0.88 | -0.9288 | -2.9975
-0.87 | -0.893 | -2.8891
-0.86 | -0.857 | -2.7775
-0.85 | -0.8273 | -2.6648
-0.84 | -0.7868 | -2.6119
-0.83 | -0.7519 | -2.4831
-0.82 | -0.7165 | -2.398
-0.81 | -0.6906 | -2.3293
-0.8 | -0.6592 | -2.2251
-0.79 | -0.6332 | -2.1549
-0.78 | -0.6051 | -2.0657
-0.77 | -0.5789 | -1.983
-0.76 | -0.5538 | -1.9143
-0.75 | -0.5289 | -1.8267
-0.74 | -0.5065 | -1.7631
-0.73 | -0.49081 | -1.6973
-0.72 | -0.4668 | -1.6426
-0.71 | -0.4426 | -1.5754
-0.7 | -0.42519 | -1.518
-0.69 | -0.40226 | -1.4626
-0.68 | -0.38442 | -1.404
-0.67 | -0.36818 | -1.3549
-0.66 | -0.35204 | -1.299
-0.65 | -0.33441 | -1.2442
-0.64 | -0.31828 | -1.1974
-0.63 | -0.30271 | -1.1446
-0.62 | -0.28612 | -1.1009
-0.61 | -0.27355 | -1.0568
-0.6 | -0.26138 | -1.0153
-0.59 | -0.24872 | -0.9804
-0.58 | -0.23519 | -0.9393
-0.57 | -0.22271 | -0.8994
-0.56 | -0.21195 | -0.8662
-0.55 | -0.20058 | -0.8317
-0.54 | -0.19017 | -0.7928
-0.53 | -0.18063 | -0.7608
-0.52 | -0.17071 | -0.7296
-0.51 | -0.16212 | -0.701
-0.5 | -0.1538 | -0.6709
-0.49 | -0.14468 | -0.6409
-0.48 | -0.13679 | -0.6212
-0.47 | -0.12937 | -0.592
-0.46 | -0.12215 | -0.5686
-0.45 | -0.11577 | -0.5505
-0.44 | -0.10933 | -0.5268
-0.43 | -0.10177 | -0.5019
-0.42 | -0.0968 | -0.48122
-0.41 | -0.09156 | -0.4608
-0.4 | -0.08522 | -0.44059
-0.39 | -0.08023 | -0.42285
-0.38 | -0.07567 | -0.40171
-0.37 | -0.07134 | -0.38354
-0.36 | -0.06618 | -0.36647
-0.35 | -0.0622 | -0.35057
-0.34 | -0.0583 | -0.3345
-0.33 | -0.05455 | -0.31975
-0.32 | -0.05079 | -0.30353
-0.31 | -0.048228 | -0.29039
-0.3 | -0.044793 | -0.27623
-0.29 | -0.041735 | -0.26144
-0.28 | -0.038789 | -0.24763
-0.27 | -0.035946 | -0.23333
-0.26 | -0.033315 | -0.22111
-0.25 | -0.030986 | -0.20969
-0.24 | -0.028769 | -0.19873
-0.23 | -0.026686 | -0.188
-0.22 | -0.024683 | -0.17364
-0.21 | -0.022697 | -0.164
-0.2 | -0.020937 | -0.15315
-0.19 | -0.019136 | -0.14359
-0.18 | -0.017602 | -0.13333
-0.17 | -0.016197 | -0.12526
-0.16 | -0.014784 | -0.11702
-0.15 | -0.013462 | -0.10726
-0.14 | -0.012218 | -0.09963
-0.13 | -0.011014 | -0.09199
-0.12 | -0.009924 | -0.08499
-0.11 | -0.008874 | -0.07786
-0.1 | -0.007961 | -0.07303
-0.09 | -0.007076 | -0.06627
-0.08 | -0.006233 | -0.06047
-0.07 | -0.005349 | -0.05565
-0.06 | -0.0045649 | -0.05055
-0.05 | -0.0038444 | -0.0456
-0.04 | -0.0030498 | -0.041594
-0.03 | -0.0023378 | -0.03712
-0.02 | -0.001564 | -0.033513
-0.01 | -0.0008262 | -0.030012
0 | -1.19e-05 | -0.026133
0.01 | 0.0008154 | -0.023064
0.02 | 0.0017551 | -0.020138
0.03 | 0.0027343 | -0.0172
0.04 | 0.0038677 | -0.014068
0.05 | 0.0050499 | -0.010631
0.06 | 0.006281 | -0.006978
0.07 | 0.007939 | -0.0027479
0.08 | 0.009624 | 0.0024107
0.09 | 0.011501 | 0.008397
0.1 | 0.013752 | 0.016056
0.11 | 0.016291 | 0.025566
0.12 | 0.019133 | 0.03818
0.13 | 0.022393 | 0.053795
0.14 | 0.025979 | 0.07345
0.15 | 0.030333 | 0.09837
0.16 | 0.035108 | 0.12927
0.17 | 0.040469 | 0.16843
0.18 | 0.04683 | 0.21563
0.19 | 0.053648 | 0.27448
0.2 | 0.06087 | 0.34823
0.21 | 0.07015 | 0.43735
0.22 | 0.08022 | 0.54678
0.23 | 0.09222 | 0.6717
0.24 | 0.10546 | 0.8324
0.25 | 0.12029 | 1.0297
0.26 | 0.13708 | 1.2631
0.27 | 0.15586 | 1.5398
0.28 | 0.1779 | 1.8789
0.29 | 0.20123 | 2.2849
0.3 | 0.22961 | 2.7737
0.31 | 0.26058 | 3.358
0.32 | 0.29554 | 4.0552
0.33 | 0.33549 | 4.9033
0.34 | 0.37942 | 5.876
0.35 | 0.43058 | 7.069
0.36 | 0.48722 | 8.52
0.37 | 0.55218 | 10.255
0.38 | 0.6202 | 12.32
0.39 | 0.7064 | 14.815
0.4 | 0.8049 | 17.8
0.41 | 0.9182 | 21.359
0.42 | 1.0535 | 25.739
0.43 | 1.2043 | 30.915
0.44 | 1.3912 | 37.148
0.45 | 1.6049 | 44.662
0.46 | 1.8566 | 53.823
0.47 | 2.1599 | 64.36
0.48 | 2.5266 | 77.52
0.49 | 2.97 | 93.1
0.5 | 3.4907 | 111.7