## Diode Characteristic (uA-mm)
VGS (V) | VDS = 0.000 V | VDS = 0.500 V
-1.25 | -4.1636 | -11.602
-1.24 | -4.0062 | -11.209
-1.23 | -3.8469 | -10.862
-1.22 | -3.7263 | -10.53
-1.21 | -3.5689 | -10.159
-1.2 | -3.4434 | -9.785
-1.19 | -3.3155 | -9.495
-1.18 | -3.2062 | -9.189
-1.17 | -3.0732 | -8.856
-1.16 | -2.9617 | -8.546
-1.15 | -2.8601 | -8.283
-1.14 | -2.7509 | -7.995
-1.13 | -2.6555 | -7.715
-1.12 | -2.5508 | -7.488
-1.11 | -2.4586 | -7.195
-1.1 | -2.357 | -6.971
-1.09 | -2.2756 | -6.716
-1.08 | -2.1746 | -6.492
-1.07 | -2.1021 | -6.265
-1.06 | -2.0141 | -6.078
-1.05 | -1.9369 | -5.862
-1.04 | -1.8613 | -5.66
-1.03 | -1.7853 | -5.469
-1.02 | -1.7129 | -5.26
-1.01 | -1.6417 | -5.062
-1 | -1.5801 | -4.8898
-0.99 | -1.5137 | -4.7714
-0.98 | -1.4632 | -4.5954
-0.97 | -1.3975 | -4.4363
-0.96 | -1.3458 | -4.2535
-0.95 | -1.2973 | -4.1233
-0.94 | -1.2446 | -3.987
-0.93 | -1.1897 | -3.8224
-0.92 | -1.1462 | -3.7063
-0.91 | -1.0979 | -3.5636
-0.9 | -1.0534 | -3.4325
-0.89 | -1.0098 | -3.3113
-0.88 | -0.9663 | -3.1947
-0.87 | -0.9252 | -3.0771
-0.86 | -0.8888 | -2.9645
-0.85 | -0.851 | -2.8526
-0.84 | -0.8044 | -2.7526
-0.83 | -0.7769 | -2.6657
-0.82 | -0.7424 | -2.557
-0.81 | -0.7144 | -2.4623
-0.8 | -0.6812 | -2.3695
-0.79 | -0.6482 | -2.2821
-0.78 | -0.6203 | -2.1944
-0.77 | -0.5933 | -2.1097
-0.76 | -0.5688 | -2.0335
-0.75 | -0.5442 | -1.9529
-0.74 | -0.5175 | -1.8763
-0.73 | -0.49955 | -1.8035
-0.72 | -0.47369 | -1.7278
-0.71 | -0.45005 | -1.6578
-0.7 | -0.42877 | -1.6018
-0.69 | -0.41026 | -1.5333
-0.68 | -0.39212 | -1.479
-0.67 | -0.3732 | -1.4176
-0.66 | -0.35491 | -1.3578
-0.65 | -0.33768 | -1.3005
-0.64 | -0.32122 | -1.2522
-0.63 | -0.30755 | -1.2049
-0.62 | -0.29023 | -1.1617
-0.61 | -0.27677 | -1.1124
-0.6 | -0.26255 | -1.066
-0.59 | -0.25022 | -1.0238
-0.58 | -0.23792 | -0.9857
-0.57 | -0.22575 | -0.9402
-0.56 | -0.21607 | -0.902
-0.55 | -0.2036 | -0.8635
-0.54 | -0.19352 | -0.8288
-0.53 | -0.18253 | -0.7924
-0.52 | -0.17319 | -0.7659
-0.51 | -0.16443 | -0.733
-0.5 | -0.15466 | -0.7013
-0.49 | -0.14681 | -0.6716
-0.48 | -0.13917 | -0.6446
-0.47 | -0.13156 | -0.6144
-0.46 | -0.12316 | -0.5875
-0.45 | -0.11687 | -0.5584
-0.44 | -0.1096 | -0.5361
-0.43 | -0.10386 | -0.5118
-0.42 | -0.09749 | -0.49388
-0.41 | -0.09158 | -0.47461
-0.4 | -0.0866 | -0.45187
-0.39 | -0.08087 | -0.43196
-0.38 | -0.07604 | -0.41214
-0.37 | -0.07171 | -0.39448
-0.36 | -0.06718 | -0.37556
-0.35 | -0.06294 | -0.35725
-0.34 | -0.05854 | -0.34292
-0.33 | -0.05522 | -0.32686
-0.32 | -0.05114 | -0.31048
-0.31 | -0.048337 | -0.29477
-0.3 | -0.045196 | -0.27983
-0.29 | -0.04215 | -0.26619
-0.28 | -0.039457 | -0.25171
-0.27 | -0.036435 | -0.23883
-0.26 | -0.033848 | -0.22593
-0.25 | -0.031343 | -0.21368
-0.24 | -0.029059 | -0.20279
-0.23 | -0.026801 | -0.19089
-0.22 | -0.024762 | -0.17933
-0.21 | -0.022621 | -0.16815
-0.2 | -0.021067 | -0.15717
-0.19 | -0.019296 | -0.14724
-0.18 | -0.017858 | -0.13598
-0.17 | -0.016323 | -0.12689
-0.16 | -0.014964 | -0.11778
-0.15 | -0.013429 | -0.10951
-0.14 | -0.012238 | -0.10171
-0.13 | -0.0111 | -0.09384
-0.12 | -0.010036 | -0.0868
-0.11 | -0.008898 | -0.0797
-0.1 | -0.007981 | -0.07295
-0.09 | -0.007055 | -0.06684
-0.08 | -0.006268 | -0.06213
-0.07 | -0.00537 | -0.05693
-0.06 | -0.004604 | -0.05164
-0.05 | -0.0038481 | -0.046662
-0.04 | -0.0030737 | -0.042034
-0.03 | -0.0023508 | -0.038121
-0.02 | -0.0015689 | -0.034025
-0.01 | -0.0008259 | -0.030592
0 | -1.86e-05 | -0.027157
0.01 | 0.0008279 | -0.024013
0.02 | 0.0017376 | -0.020895
0.03 | 0.0027194 | -0.017647
0.04 | 0.0038397 | -0.014507
0.05 | 0.0050334 | -0.011306
0.06 | 0.006433 | -0.007638
0.07 | 0.00798 | -0.0031531
0.08 | 0.009634 | 0.0019144
0.09 | 0.011595 | 0.008256
0.1 | 0.013972 | 0.016097
0.11 | 0.016376 | 0.026024
0.12 | 0.019292 | 0.038599
0.13 | 0.022437 | 0.054489
0.14 | 0.026409 | 0.07433
0.15 | 0.030587 | 0.09959
0.16 | 0.035413 | 0.13133
0.17 | 0.040752 | 0.17077
0.18 | 0.047224 | 0.22061
0.19 | 0.054267 | 0.28086
0.2 | 0.0614 | 0.35576
0.21 | 0.07066 | 0.44666
0.22 | 0.08111 | 0.55917
0.23 | 0.09332 | 0.6911
0.24 | 0.10654 | 0.8522
0.25 | 0.12226 | 1.0564
0.26 | 0.13997 | 1.2952
0.27 | 0.159 | 1.5863
0.28 | 0.1815 | 1.9333
0.29 | 0.20539 | 2.3502
0.3 | 0.2346 | 2.8571
0.31 | 0.26692 | 3.4526
0.32 | 0.30235 | 4.1734
0.33 | 0.34391 | 5.0359
0.34 | 0.38974 | 6.018
0.35 | 0.44261 | 7.262
0.36 | 0.50179 | 8.729
0.37 | 0.56832 | 10.525
0.38 | 0.6387 | 12.625
0.39 | 0.7249 | 15.178
0.4 | 0.8262 | 18.213
0.41 | 0.9438 | 21.851
0.42 | 1.0813 | 26.296
0.43 | 1.2363 | 31.608
0.44 | 1.4236 | 37.978
0.45 | 1.6446 | 45.541
0.46 | 1.906 | 54.885
0.47 | 2.2153 | 65.78
0.48 | 2.5833 | 78.95
0.49 | 3.0376 | 94.72
0.5 | 3.5624 | 113.7