## Diode Characteristic (uA-mm)
VGS (V) | VDS = 0.000 V | VDS = 0.500 V
-1.25 | -3.751 | -10.601
-1.24 | -3.6081 | -10.266
-1.23 | -3.4554 | -9.946
-1.22 | -3.3593 | -9.621
-1.21 | -3.2355 | -9.302
-1.2 | -3.1016 | -9.055
-1.19 | -3.0081 | -8.725
-1.18 | -2.8897 | -8.451
-1.17 | -2.8008 | -8.182
-1.16 | -2.6912 | -7.9
-1.15 | -2.5916 | -7.668
-1.14 | -2.493 | -7.386
-1.13 | -2.4006 | -7.168
-1.12 | -2.3215 | -6.928
-1.11 | -2.2367 | -6.685
-1.1 | -2.1527 | -6.459
-1.09 | -2.0573 | -6.226
-1.08 | -1.9814 | -6.03
-1.07 | -1.9156 | -5.849
-1.06 | -1.8449 | -5.639
-1.05 | -1.7688 | -5.443
-1.04 | -1.7013 | -5.265
-1.03 | -1.6402 | -5.1
-1.02 | -1.5686 | -4.9264
-1.01 | -1.5166 | -4.7419
-1 | -1.4604 | -4.6092
-0.99 | -1.3983 | -4.4264
-0.98 | -1.347 | -4.288
-0.97 | -1.2914 | -4.1524
-0.96 | -1.2451 | -4.005
-0.95 | -1.1893 | -3.8683
-0.94 | -1.152 | -3.732
-0.93 | -1.0984 | -3.6068
-0.92 | -1.0527 | -3.4652
-0.91 | -1.013 | -3.3606
-0.9 | -0.9753 | -3.2391
-0.89 | -0.9392 | -3.1194
-0.88 | -0.897 | -3.0093
-0.87 | -0.8613 | -2.9027
-0.86 | -0.8206 | -2.8078
-0.85 | -0.7883 | -2.7097
-0.84 | -0.7566 | -2.6155
-0.83 | -0.7276 | -2.5255
-0.82 | -0.697 | -2.4226
-0.81 | -0.6682 | -2.3333
-0.8 | -0.641 | -2.2433
-0.79 | -0.6094 | -2.1644
-0.78 | -0.5842 | -2.1019
-0.77 | -0.5605 | -2.0217
-0.76 | -0.5342 | -1.9393
-0.75 | -0.5098 | -1.8698
-0.74 | -0.4918 | -1.7916
-0.73 | -0.4696 | -1.7286
-0.72 | -0.44817 | -1.6645
-0.71 | -0.42873 | -1.6047
-0.7 | -0.40793 | -1.5355
-0.69 | -0.38895 | -1.4854
-0.68 | -0.37217 | -1.4261
-0.67 | -0.35678 | -1.3699
-0.66 | -0.33955 | -1.3148
-0.65 | -0.32384 | -1.2634
-0.64 | -0.3077 | -1.2127
-0.63 | -0.2939 | -1.172
-0.62 | -0.27842 | -1.1277
-0.61 | -0.26546 | -1.0787
-0.6 | -0.25102 | -1.0396
-0.59 | -0.23955 | -0.9938
-0.58 | -0.22804 | -0.9555
-0.57 | -0.21631 | -0.9117
-0.56 | -0.2055 | -0.879
-0.55 | -0.19527 | -0.8461
-0.54 | -0.18532 | -0.8078
-0.53 | -0.17654 | -0.7771
-0.52 | -0.16667 | -0.7426
-0.51 | -0.15726 | -0.7167
-0.5 | -0.14967 | -0.6867
-0.49 | -0.14196 | -0.6602
-0.48 | -0.13379 | -0.6338
-0.47 | -0.12677 | -0.6048
-0.46 | -0.12043 | -0.5794
-0.45 | -0.11324 | -0.5515
-0.44 | -0.107 | -0.531
-0.43 | -0.10089 | -0.5035
-0.42 | -0.09507 | -0.48629
-0.41 | -0.08927 | -0.46402
-0.4 | -0.08388 | -0.44388
-0.39 | -0.07887 | -0.42506
-0.38 | -0.07428 | -0.4088
-0.37 | -0.06981 | -0.3893
-0.36 | -0.06534 | -0.37292
-0.35 | -0.06173 | -0.35462
-0.34 | -0.05777 | -0.34011
-0.33 | -0.05405 | -0.32199
-0.32 | -0.05052 | -0.30605
-0.31 | -0.047622 | -0.29334
-0.3 | -0.044292 | -0.27801
-0.29 | -0.041494 | -0.26407
-0.28 | -0.038617 | -0.25015
-0.27 | -0.036019 | -0.23708
-0.26 | -0.033487 | -0.22554
-0.25 | -0.031124 | -0.21288
-0.24 | -0.028805 | -0.19991
-0.23 | -0.026719 | -0.18905
-0.22 | -0.024736 | -0.17716
-0.21 | -0.022888 | -0.16701
-0.2 | -0.020856 | -0.1562
-0.19 | -0.019188 | -0.14667
-0.18 | -0.017714 | -0.13692
-0.17 | -0.016253 | -0.12612
-0.16 | -0.014746 | -0.11749
-0.15 | -0.013539 | -0.10865
-0.14 | -0.012317 | -0.10026
-0.13 | -0.011203 | -0.09289
-0.12 | -0.010038 | -0.08547
-0.11 | -0.00899 | -0.07874
-0.1 | -0.008065 | -0.07183
-0.09 | -0.007193 | -0.06611
-0.08 | -0.006217 | -0.06059
-0.07 | -0.005432 | -0.05531
-0.06 | -0.0046223 | -0.0502
-0.05 | -0.0038878 | -0.045612
-0.04 | -0.0031184 | -0.04148
-0.03 | -0.0024017 | -0.037362
-0.02 | -0.0016083 | -0.033571
-0.01 | -0.0008529 | -0.030163
0 | -1.92e-05 | -0.026484
0.01 | 0.0008603 | -0.02352
0.02 | 0.0017474 | -0.02058
0.03 | 0.0027876 | -0.017544
0.04 | 0.0038343 | -0.01433
0.05 | 0.005069 | -0.01105
0.06 | 0.00638 | -0.007459
0.07 | 0.007924 | -0.0032532
0.08 | 0.009634 | 0.001656
0.09 | 0.011668 | 0.007667
0.1 | 0.013824 | 0.015127
0.11 | 0.016319 | 0.024519
0.12 | 0.019137 | 0.03646
0.13 | 0.022532 | 0.051811
0.14 | 0.026139 | 0.07042
0.15 | 0.030431 | 0.09453
0.16 | 0.035236 | 0.12518
0.17 | 0.040748 | 0.16374
0.18 | 0.047105 | 0.21101
0.19 | 0.054023 | 0.26964
0.2 | 0.06151 | 0.34123
0.21 | 0.07091 | 0.43166
0.22 | 0.08114 | 0.53947
0.23 | 0.09363 | 0.6633
0.24 | 0.10736 | 0.826
0.25 | 0.12255 | 1.0223
0.26 | 0.13971 | 1.2548
0.27 | 0.15939 | 1.5372
0.28 | 0.1818 | 1.8773
0.29 | 0.2069 | 2.2832
0.3 | 0.23478 | 2.7772
0.31 | 0.26746 | 3.3676
0.32 | 0.30342 | 4.0701
0.33 | 0.34458 | 4.9097
0.34 | 0.3919 | 5.883
0.35 | 0.44241 | 7.1
0.36 | 0.50366 | 8.554
0.37 | 0.5691 | 10.307
0.38 | 0.6477 | 12.381
0.39 | 0.7344 | 14.895
0.4 | 0.837 | 17.858
0.41 | 0.9558 | 21.495
0.42 | 1.0947 | 25.882
0.43 | 1.2539 | 31.135
0.44 | 1.4412 | 37.323
0.45 | 1.6655 | 44.882
0.46 | 1.9271 | 54.005
0.47 | 2.2372 | 64.74
0.48 | 2.6157 | 77.8
0.49 | 3.0551 | 93.37
0.5 | 3.6107 | 112.16