## Diode Characteristic (uA-mm)
VGS (V) | VDS = 0.000 V | VDS = 0.500 V
-1.25 | -3.2685 | -9.063
-1.24 | -3.1485 | -8.743
-1.23 | -3.042 | -8.495
-1.22 | -2.9323 | -8.195
-1.21 | -2.8159 | -7.916
-1.2 | -2.7098 | -7.648
-1.19 | -2.6111 | -7.4
-1.18 | -2.5198 | -7.17
-1.17 | -2.4284 | -6.97
-1.16 | -2.3444 | -6.726
-1.15 | -2.2561 | -6.5
-1.14 | -2.1656 | -6.294
-1.13 | -2.0723 | -6.083
-1.12 | -1.9981 | -5.896
-1.11 | -1.9262 | -5.702
-1.1 | -1.8548 | -5.487
-1.09 | -1.797 | -5.311
-1.08 | -1.731 | -5.134
-1.07 | -1.6647 | -4.9666
-1.06 | -1.6127 | -4.8016
-1.05 | -1.5463 | -4.6478
-1.04 | -1.481 | -4.4782
-1.03 | -1.4232 | -4.3296
-1.02 | -1.3716 | -4.1709
-1.01 | -1.3156 | -4.0472
-1 | -1.2651 | -3.901
-0.99 | -1.214 | -3.7699
-0.98 | -1.1749 | -3.6377
-0.97 | -1.1273 | -3.5159
-0.96 | -1.0814 | -3.3877
-0.95 | -1.0393 | -3.2823
-0.94 | -1.0007 | -3.1772
-0.93 | -0.9535 | -3.059
-0.92 | -0.9161 | -2.9454
-0.91 | -0.8839 | -2.8411
-0.9 | -0.8455 | -2.7366
-0.89 | -0.8118 | -2.6466
-0.88 | -0.7806 | -2.5513
-0.87 | -0.7516 | -2.4587
-0.86 | -0.7217 | -2.3747
-0.85 | -0.6904 | -2.2851
-0.84 | -0.6608 | -2.2169
-0.83 | -0.6348 | -2.128
-0.82 | -0.6058 | -2.0514
-0.81 | -0.5808 | -1.9654
-0.8 | -0.5573 | -1.9006
-0.79 | -0.5345 | -1.8346
-0.78 | -0.513 | -1.7633
-0.77 | -0.49169 | -1.706
-0.76 | -0.47097 | -1.6344
-0.75 | -0.44785 | -1.5797
-0.74 | -0.42949 | -1.5099
-0.73 | -0.40853 | -1.4592
-0.72 | -0.3901 | -1.4068
-0.71 | -0.37476 | -1.3522
-0.7 | -0.35646 | -1.3025
-0.69 | -0.34124 | -1.2494
-0.68 | -0.32411 | -1.2018
-0.67 | -0.3117 | -1.156
-0.66 | -0.29644 | -1.1116
-0.65 | -0.28076 | -1.0759
-0.64 | -0.27035 | -1.0309
-0.63 | -0.25769 | -0.9937
-0.62 | -0.24424 | -0.9533
-0.61 | -0.23496 | -0.9135
-0.6 | -0.2201 | -0.8804
-0.59 | -0.21017 | -0.8455
-0.58 | -0.19935 | -0.8104
-0.57 | -0.19069 | -0.7812
-0.56 | -0.17933 | -0.7512
-0.55 | -0.17047 | -0.7161
-0.54 | -0.16243 | -0.6879
-0.53 | -0.15452 | -0.6554
-0.52 | -0.14597 | -0.6327
-0.51 | -0.13815 | -0.6114
-0.5 | -0.13044 | -0.5808
-0.49 | -0.12368 | -0.5588
-0.48 | -0.11737 | -0.537
-0.47 | -0.11087 | -0.5101
-0.46 | -0.10449 | -0.49207
-0.45 | -0.09949 | -0.46993
-0.44 | -0.09364 | -0.45098
-0.43 | -0.08831 | -0.43159
-0.42 | -0.08339 | -0.41725
-0.41 | -0.07814 | -0.395
-0.4 | -0.07376 | -0.38091
-0.39 | -0.06951 | -0.36211
-0.38 | -0.06494 | -0.34491
-0.37 | -0.06064 | -0.33061
-0.36 | -0.05761 | -0.31587
-0.35 | -0.05389 | -0.30222
-0.34 | -0.05071 | -0.28694
-0.33 | -0.047845 | -0.27516
-0.32 | -0.044768 | -0.26275
-0.31 | -0.04191 | -0.24918
-0.3 | -0.039106 | -0.2379
-0.29 | -0.036588 | -0.22356
-0.28 | -0.034309 | -0.21217
-0.27 | -0.031943 | -0.20258
-0.26 | -0.029263 | -0.19083
-0.25 | -0.027438 | -0.18096
-0.24 | -0.02546 | -0.16959
-0.23 | -0.023662 | -0.15904
-0.22 | -0.021798 | -0.1495
-0.21 | -0.020148 | -0.13976
-0.2 | -0.018578 | -0.13145
-0.19 | -0.017088 | -0.12081
-0.18 | -0.015635 | -0.11241
-0.17 | -0.014509 | -0.10455
-0.16 | -0.013247 | -0.09787
-0.15 | -0.012082 | -0.09045
-0.14 | -0.010881 | -0.08391
-0.13 | -0.009928 | -0.07717
-0.12 | -0.008903 | -0.07051
-0.11 | -0.008045 | -0.0649
-0.1 | -0.007161 | -0.05927
-0.09 | -0.006348 | -0.05411
-0.08 | -0.005599 | -0.049574
-0.07 | -0.0048929 | -0.044657
-0.06 | -0.0041523 | -0.040771
-0.05 | -0.0034724 | -0.037076
-0.04 | -0.0027828 | -0.033703
-0.03 | -0.0021224 | -0.030439
-0.02 | -0.0014217 | -0.02752
-0.01 | -0.0007481 | -0.024996
0 | -1.93e-05 | -0.022012
0.01 | 0.0007662 | -0.019457
0.02 | 0.0015762 | -0.017043
0.03 | 0.0024717 | -0.014366
0.04 | 0.0034688 | -0.011737
0.05 | 0.0045364 | -0.009002
0.06 | 0.005785 | -0.006012
0.07 | 0.007161 | -0.0022994
0.08 | 0.00866 | 0.0019973
0.09 | 0.010404 | 0.007177
0.1 | 0.012508 | 0.013701
0.11 | 0.014675 | 0.022265
0.12 | 0.01725 | 0.033096
0.13 | 0.020022 | 0.046667
0.14 | 0.023471 | 0.06357
0.15 | 0.02721 | 0.08561
0.16 | 0.031657 | 0.11336
0.17 | 0.036355 | 0.14802
0.18 | 0.041964 | 0.19134
0.19 | 0.048516 | 0.24473
0.2 | 0.055707 | 0.31095
0.21 | 0.06287 | 0.3935
0.22 | 0.07278 | 0.4925
0.23 | 0.08296 | 0.6075
0.24 | 0.09509 | 0.7561
0.25 | 0.10916 | 0.9359
0.26 | 0.12464 | 1.1543
0.27 | 0.14204 | 1.4172
0.28 | 0.16233 | 1.7303
0.29 | 0.18472 | 2.1116
0.3 | 0.2108 | 2.5736
0.31 | 0.23813 | 3.1203
0.32 | 0.27084 | 3.7923
0.33 | 0.30903 | 4.5919
0.34 | 0.35155 | 5.5459
0.35 | 0.39935 | 6.646
0.36 | 0.45206 | 8.026
0.37 | 0.51563 | 9.707
0.38 | 0.5813 | 11.683
0.39 | 0.6644 | 14.072
0.4 | 0.7593 | 16.923
0.41 | 0.8661 | 20.383
0.42 | 0.996 | 24.574
0.43 | 1.1506 | 29.598
0.44 | 1.3253 | 35.669
0.45 | 1.5371 | 42.837
0.46 | 1.7856 | 51.698
0.47 | 2.0855 | 62.15
0.48 | 2.4482 | 74.46
0.49 | 2.8674 | 89.73
0.5 | 3.3994 | 107.77