## Diode Characteristic (uA-mm)
VGS (V) | VDS = 0.000 V | VDS = 0.500 V
-1.25 | -3.9631 | -10.855
-1.24 | -3.8119 | -10.541
-1.23 | -3.6758 | -10.161
-1.22 | -3.5225 | -9.816
-1.21 | -3.3931 | -9.479
-1.2 | -3.28 | -9.177
-1.19 | -3.1478 | -8.874
-1.18 | -3.0295 | -8.591
-1.17 | -2.927 | -8.324
-1.16 | -2.8238 | -8.06
-1.15 | -2.7169 | -7.744
-1.14 | -2.6244 | -7.493
-1.13 | -2.5086 | -7.277
-1.12 | -2.4133 | -7.016
-1.11 | -2.3348 | -6.756
-1.1 | -2.2444 | -6.564
-1.09 | -2.1524 | -6.353
-1.08 | -2.0764 | -6.115
-1.07 | -1.9953 | -5.936
-1.06 | -1.9235 | -5.715
-1.05 | -1.852 | -5.526
-1.04 | -1.7774 | -5.34
-1.03 | -1.704 | -5.129
-1.02 | -1.6319 | -4.9555
-1.01 | -1.5767 | -4.7772
-1 | -1.5199 | -4.6385
-0.99 | -1.4559 | -4.4643
-0.98 | -1.4005 | -4.3344
-0.97 | -1.3435 | -4.1803
-0.96 | -1.2937 | -4.0119
-0.95 | -1.239 | -3.8831
-0.94 | -1.1953 | -3.7441
-0.93 | -1.1413 | -3.6168
-0.92 | -1.0926 | -3.4876
-0.91 | -1.044 | -3.3499
-0.9 | -1.0086 | -3.2273
-0.89 | -0.9686 | -3.1164
-0.88 | -0.9271 | -2.9937
-0.87 | -0.8888 | -2.9018
-0.86 | -0.8501 | -2.801
-0.85 | -0.8148 | -2.6988
-0.84 | -0.7801 | -2.602
-0.83 | -0.7492 | -2.5015
-0.82 | -0.7174 | -2.4082
-0.81 | -0.6852 | -2.3351
-0.8 | -0.6573 | -2.2386
-0.79 | -0.6298 | -2.1471
-0.78 | -0.6016 | -2.0767
-0.77 | -0.5711 | -1.9956
-0.76 | -0.5484 | -1.9184
-0.75 | -0.5232 | -1.838
-0.74 | -0.50455 | -1.7712
-0.73 | -0.48083 | -1.7066
-0.72 | -0.45972 | -1.6428
-0.71 | -0.43766 | -1.5759
-0.7 | -0.42036 | -1.5158
-0.69 | -0.40239 | -1.4585
-0.68 | -0.38142 | -1.3999
-0.67 | -0.36168 | -1.3523
-0.66 | -0.34513 | -1.2944
-0.65 | -0.32914 | -1.2392
-0.64 | -0.31476 | -1.1951
-0.63 | -0.29867 | -1.1435
-0.62 | -0.28398 | -1.1006
-0.61 | -0.26874 | -1.0558
-0.6 | -0.256 | -1.0153
-0.59 | -0.24452 | -0.9745
-0.58 | -0.23158 | -0.9352
-0.57 | -0.22021 | -0.8934
-0.56 | -0.20746 | -0.8573
-0.55 | -0.19794 | -0.8215
-0.54 | -0.18829 | -0.7867
-0.53 | -0.17791 | -0.7521
-0.52 | -0.169 | -0.7207
-0.51 | -0.15913 | -0.688
-0.5 | -0.15041 | -0.6637
-0.49 | -0.14309 | -0.638
-0.48 | -0.13545 | -0.6074
-0.47 | -0.12803 | -0.5852
-0.46 | -0.12069 | -0.5589
-0.45 | -0.11426 | -0.536
-0.44 | -0.10835 | -0.5152
-0.43 | -0.10177 | -0.4956
-0.42 | -0.09679 | -0.46952
-0.41 | -0.09039 | -0.4525
-0.4 | -0.08503 | -0.43126
-0.39 | -0.08023 | -0.4125
-0.38 | -0.07526 | -0.39362
-0.37 | -0.07006 | -0.37487
-0.36 | -0.06578 | -0.3567
-0.35 | -0.06182 | -0.34272
-0.34 | -0.05791 | -0.32597
-0.33 | -0.05392 | -0.31277
-0.32 | -0.05086 | -0.29616
-0.31 | -0.047791 | -0.28213
-0.3 | -0.044362 | -0.26744
-0.29 | -0.041257 | -0.25424
-0.28 | -0.038406 | -0.24106
-0.27 | -0.035755 | -0.22846
-0.26 | -0.033289 | -0.21843
-0.25 | -0.031084 | -0.20523
-0.24 | -0.028653 | -0.19312
-0.23 | -0.026696 | -0.18389
-0.22 | -0.024553 | -0.17253
-0.21 | -0.02278 | -0.16133
-0.2 | -0.020959 | -0.1519
-0.19 | -0.019265 | -0.14348
-0.18 | -0.017587 | -0.13219
-0.17 | -0.015991 | -0.12435
-0.16 | -0.01476 | -0.11549
-0.15 | -0.013433 | -0.1075
-0.14 | -0.012239 | -0.09899
-0.13 | -0.011022 | -0.09214
-0.12 | -0.00996 | -0.08464
-0.11 | -0.00892 | -0.07749
-0.1 | -0.007996 | -0.07178
-0.09 | -0.007021 | -0.06591
-0.08 | -0.006222 | -0.06022
-0.07 | -0.005408 | -0.05497
-0.06 | -0.0045969 | -0.05008
-0.05 | -0.0038493 | -0.045221
-0.04 | -0.0031007 | -0.041248
-0.03 | -0.0023086 | -0.037399
-0.02 | -0.0016068 | -0.033643
-0.01 | -0.0007964 | -0.030355
0 | -4.52e-05 | -0.02604
0.01 | 0.000839 | -0.02344
0.02 | 0.0017126 | -0.020261
0.03 | 0.0027458 | -0.017169
0.04 | 0.003804 | -0.0142
0.05 | 0.005052 | -0.011063
0.06 | 0.006329 | -0.007535
0.07 | 0.007839 | -0.0035016
0.08 | 0.009589 | 0.0013812
0.09 | 0.01158 | 0.007121
0.1 | 0.013719 | 0.014258
0.11 | 0.016248 | 0.023706
0.12 | 0.019177 | 0.03514
0.13 | 0.022388 | 0.049859
0.14 | 0.026102 | 0.0678
0.15 | 0.030389 | 0.09141
0.16 | 0.035294 | 0.12065
0.17 | 0.040765 | 0.15753
0.18 | 0.046768 | 0.20353
0.19 | 0.054038 | 0.26009
0.2 | 0.06087 | 0.32941
0.21 | 0.0704 | 0.41588
0.22 | 0.08089 | 0.52138
0.23 | 0.09266 | 0.6445
0.24 | 0.10617 | 0.7992
0.25 | 0.12062 | 0.991
0.26 | 0.13837 | 1.2192
0.27 | 0.15777 | 1.4958
0.28 | 0.17861 | 1.828
0.29 | 0.2037 | 2.2265
0.3 | 0.23091 | 2.7138
0.31 | 0.26253 | 3.2831
0.32 | 0.29751 | 3.9783
0.33 | 0.33698 | 4.8101
0.34 | 0.38214 | 5.789
0.35 | 0.43473 | 6.98
0.36 | 0.49269 | 8.421
0.37 | 0.56085 | 10.165
0.38 | 0.6235 | 12.218
0.39 | 0.7128 | 14.711
0.4 | 0.8114 | 17.704
0.41 | 0.9257 | 21.298
0.42 | 1.0628 | 25.643
0.43 | 1.2207 | 30.889
0.44 | 1.409 | 37.167
0.45 | 1.6212 | 44.72
0.46 | 1.8805 | 53.905
0.47 | 2.1901 | 64.69
0.48 | 2.5475 | 77.68
0.49 | 3.004 | 93.35
0.5 | 3.5398 | 112.14