## Diode Characteristic (uA-mm)
VGS (V) | VDS = 0.000 V | VDS = 0.500 V
-1.25 | -4.2397 | -11.972
-1.24 | -4.0593 | -11.592
-1.23 | -3.9219 | -11.273
-1.22 | -3.7708 | -10.877
-1.21 | -3.641 | -10.516
-1.2 | -3.4975 | -10.167
-1.19 | -3.3677 | -9.81
-1.18 | -3.2417 | -9.508
-1.17 | -3.1146 | -9.166
-1.16 | -2.9996 | -8.899
-1.15 | -2.8986 | -8.584
-1.14 | -2.7943 | -8.253
-1.13 | -2.6823 | -7.99
-1.12 | -2.573 | -7.745
-1.11 | -2.4785 | -7.495
-1.1 | -2.3907 | -7.195
-1.09 | -2.2881 | -6.981
-1.08 | -2.203 | -6.75
-1.07 | -2.1093 | -6.473
-1.06 | -2.0292 | -6.288
-1.05 | -1.9542 | -6.057
-1.04 | -1.872 | -5.877
-1.03 | -1.7997 | -5.654
-1.02 | -1.7314 | -5.454
-1.01 | -1.6598 | -5.31
-1 | -1.6043 | -5.105
-0.99 | -1.5352 | -4.9257
-0.98 | -1.4753 | -4.737
-0.97 | -1.4233 | -4.5886
-0.96 | -1.3594 | -4.4201
-0.95 | -1.3075 | -4.2654
-0.94 | -1.2613 | -4.1196
-0.93 | -1.2039 | -3.9686
-0.92 | -1.1666 | -3.8369
-0.91 | -1.1141 | -3.6854
-0.9 | -1.0693 | -3.5556
-0.89 | -1.0283 | -3.4229
-0.88 | -0.9792 | -3.2972
-0.87 | -0.9361 | -3.1953
-0.86 | -0.8981 | -3.089
-0.85 | -0.8619 | -2.969
-0.84 | -0.8236 | -2.8472
-0.83 | -0.7915 | -2.7625
-0.82 | -0.7516 | -2.6563
-0.81 | -0.7247 | -2.5371
-0.8 | -0.6918 | -2.4445
-0.79 | -0.6624 | -2.3611
-0.78 | -0.6349 | -2.2739
-0.77 | -0.6058 | -2.1818
-0.76 | -0.5785 | -2.1115
-0.75 | -0.5523 | -2.0366
-0.74 | -0.5294 | -1.9526
-0.73 | -0.5037 | -1.8718
-0.72 | -0.4842 | -1.8011
-0.71 | -0.45946 | -1.7182
-0.7 | -0.43911 | -1.6562
-0.69 | -0.41566 | -1.5911
-0.68 | -0.40035 | -1.5341
-0.67 | -0.37944 | -1.4712
-0.66 | -0.36317 | -1.4157
-0.65 | -0.34542 | -1.3529
-0.64 | -0.3307 | -1.3021
-0.63 | -0.31206 | -1.2505
-0.62 | -0.29762 | -1.2057
-0.61 | -0.2818 | -1.1521
-0.6 | -0.26837 | -1.1059
-0.59 | -0.25521 | -1.0608
-0.58 | -0.24057 | -1.0182
-0.57 | -0.22918 | -0.9761
-0.56 | -0.21677 | -0.9358
-0.55 | -0.2055 | -0.9001
-0.54 | -0.196 | -0.863
-0.53 | -0.1849 | -0.8291
-0.52 | -0.17509 | -0.7917
-0.51 | -0.16615 | -0.7599
-0.5 | -0.1582 | -0.7275
-0.49 | -0.14953 | -0.7002
-0.48 | -0.14004 | -0.6696
-0.47 | -0.13296 | -0.6347
-0.46 | -0.12551 | -0.6088
-0.45 | -0.11853 | -0.5821
-0.44 | -0.11182 | -0.5589
-0.43 | -0.10509 | -0.5359
-0.42 | -0.09922 | -0.5092
-0.41 | -0.09361 | -0.48511
-0.4 | -0.08818 | -0.46565
-0.39 | -0.08285 | -0.44332
-0.38 | -0.07797 | -0.42725
-0.37 | -0.0731 | -0.40756
-0.36 | -0.06809 | -0.39006
-0.35 | -0.06414 | -0.36812
-0.34 | -0.05993 | -0.35216
-0.33 | -0.05608 | -0.3388
-0.32 | -0.05218 | -0.319
-0.31 | -0.049138 | -0.3055
-0.3 | -0.046028 | -0.28925
-0.29 | -0.042922 | -0.27617
-0.28 | -0.040126 | -0.26003
-0.27 | -0.036925 | -0.24769
-0.26 | -0.034287 | -0.23339
-0.25 | -0.032129 | -0.22181
-0.24 | -0.029549 | -0.20864
-0.23 | -0.027366 | -0.19612
-0.22 | -0.025182 | -0.1849
-0.21 | -0.023464 | -0.1749
-0.2 | -0.02147 | -0.16319
-0.19 | -0.019612 | -0.15239
-0.18 | -0.017945 | -0.1414
-0.17 | -0.016613 | -0.1322
-0.16 | -0.015047 | -0.12335
-0.15 | -0.01374 | -0.11394
-0.14 | -0.012423 | -0.10453
-0.13 | -0.011281 | -0.09758
-0.12 | -0.010128 | -0.08853
-0.11 | -0.00909 | -0.08267
-0.1 | -0.008152 | -0.07526
-0.09 | -0.007233 | -0.06906
-0.08 | -0.00631 | -0.06265
-0.07 | -0.005508 | -0.05712
-0.06 | -0.0047127 | -0.05261
-0.05 | -0.0039329 | -0.047228
-0.04 | -0.0031541 | -0.042907
-0.03 | -0.0024285 | -0.038674
-0.02 | -0.001625 | -0.034808
-0.01 | -0.0008692 | -0.031085
0 | -1.99e-05 | -0.027315
0.01 | 0.0008642 | -0.024098
0.02 | 0.0017597 | -0.021148
0.03 | 0.0028223 | -0.018076
0.04 | 0.0038781 | -0.014705
0.05 | 0.0051488 | -0.011277
0.06 | 0.006476 | -0.007705
0.07 | 0.008005 | -0.0034933
0.08 | 0.009812 | 0.0014152
0.09 | 0.01184 | 0.00736
0.1 | 0.014028 | 0.014764
0.11 | 0.016531 | 0.024032
0.12 | 0.019448 | 0.036087
0.13 | 0.02279 | 0.05109
0.14 | 0.026555 | 0.06943
0.15 | 0.030829 | 0.09317
0.16 | 0.035597 | 0.12367
0.17 | 0.041443 | 0.16127
0.18 | 0.047729 | 0.20803
0.19 | 0.054647 | 0.26622
0.2 | 0.06197 | 0.33761
0.21 | 0.07148 | 0.42666
0.22 | 0.08176 | 0.53377
0.23 | 0.09416 | 0.6592
0.24 | 0.10797 | 0.8185
0.25 | 0.12331 | 1.0133
0.26 | 0.14073 | 1.2439
0.27 | 0.16011 | 1.5259
0.28 | 0.18215 | 1.8653
0.29 | 0.20746 | 2.2769
0.3 | 0.23588 | 2.7711
0.31 | 0.26842 | 3.3634
0.32 | 0.30331 | 4.0659
0.33 | 0.34494 | 4.9106
0.34 | 0.3898 | 5.906
0.35 | 0.44368 | 7.122
0.36 | 0.50388 | 8.59
0.37 | 0.5698 | 10.348
0.38 | 0.6485 | 12.462
0.39 | 0.7343 | 14.995
0.4 | 0.8379 | 18.007
0.41 | 0.955 | 21.689
0.42 | 1.0896 | 26.14
0.43 | 1.2496 | 31.46
0.44 | 1.4432 | 37.799
0.45 | 1.6661 | 45.46
0.46 | 1.93 | 54.797
0.47 | 2.2475 | 65.66
0.48 | 2.6291 | 79.09
0.49 | 3.0712 | 94.84
0.5 | 3.6342 | 114.14