## Diode Characteristic (uA-mm)
VGS (V) | VDS = 0.000 V | VDS = 0.500 V
-1.25 | -5.827 | -16.823
-1.24 | -5.553 | -16.239
-1.23 | -5.321 | -15.572
-1.22 | -5.109 | -15.134
-1.21 | -4.9025 | -14.595
-1.2 | -4.7141 | -14.098
-1.19 | -4.5169 | -13.664
-1.18 | -4.3381 | -13.201
-1.17 | -4.1651 | -12.707
-1.16 | -4.01 | -12.332
-1.15 | -3.8567 | -11.912
-1.14 | -3.6934 | -11.485
-1.13 | -3.543 | -11.025
-1.12 | -3.422 | -10.691
-1.11 | -3.2788 | -10.265
-1.1 | -3.145 | -9.93
-1.09 | -3.0231 | -9.603
-1.08 | -2.8964 | -9.289
-1.07 | -2.7702 | -8.943
-1.06 | -2.6697 | -8.598
-1.05 | -2.5612 | -8.324
-1.04 | -2.4446 | -7.992
-1.03 | -2.3455 | -7.734
-1.02 | -2.2482 | -7.441
-1.01 | -2.1549 | -7.15
-1 | -2.0658 | -6.909
-0.99 | -1.9785 | -6.666
-0.98 | -1.8866 | -6.44
-0.97 | -1.8084 | -6.195
-0.96 | -1.7294 | -5.944
-0.95 | -1.663 | -5.74
-0.94 | -1.5888 | -5.509
-0.93 | -1.5188 | -5.335
-0.92 | -1.4545 | -5.151
-0.91 | -1.395 | -4.9272
-0.9 | -1.333 | -4.7534
-0.89 | -1.2721 | -4.5724
-0.88 | -1.2226 | -4.4003
-0.87 | -1.1676 | -4.2329
-0.86 | -1.1176 | -4.0472
-0.85 | -1.0608 | -3.9077
-0.84 | -1.0199 | -3.7586
-0.83 | -0.979 | -3.612
-0.82 | -0.9305 | -3.4909
-0.81 | -0.8887 | -3.3613
-0.8 | -0.8455 | -3.2081
-0.79 | -0.81 | -3.0724
-0.78 | -0.7684 | -2.9708
-0.77 | -0.7353 | -2.8605
-0.76 | -0.7072 | -2.7322
-0.75 | -0.6692 | -2.6327
-0.74 | -0.6318 | -2.5147
-0.73 | -0.6054 | -2.4225
-0.72 | -0.5792 | -2.3372
-0.71 | -0.5479 | -2.2397
-0.7 | -0.5234 | -2.148
-0.69 | -0.50323 | -2.0723
-0.68 | -0.4768 | -1.9681
-0.67 | -0.45375 | -1.898
-0.66 | -0.43291 | -1.8105
-0.65 | -0.40852 | -1.7347
-0.64 | -0.38999 | -1.6618
-0.63 | -0.37044 | -1.5948
-0.62 | -0.35097 | -1.532
-0.61 | -0.33178 | -1.4668
-0.6 | -0.31434 | -1.4013
-0.59 | -0.30061 | -1.3477
-0.58 | -0.28411 | -1.2969
-0.57 | -0.27016 | -1.2331
-0.56 | -0.25474 | -1.1776
-0.55 | -0.24152 | -1.129
-0.54 | -0.22856 | -1.0794
-0.53 | -0.21587 | -1.0303
-0.52 | -0.20304 | -0.9846
-0.51 | -0.1903 | -0.9405
-0.5 | -0.18262 | -0.9092
-0.49 | -0.17141 | -0.8694
-0.48 | -0.16184 | -0.8272
-0.47 | -0.15259 | -0.7863
-0.46 | -0.14446 | -0.7569
-0.45 | -0.13464 | -0.7307
-0.44 | -0.12807 | -0.6923
-0.43 | -0.12044 | -0.6576
-0.42 | -0.11333 | -0.6288
-0.41 | -0.10644 | -0.6022
-0.4 | -0.09979 | -0.5725
-0.39 | -0.09399 | -0.5461
-0.38 | -0.08682 | -0.5244
-0.37 | -0.08209 | -0.50496
-0.36 | -0.07707 | -0.47831
-0.35 | -0.07162 | -0.45478
-0.34 | -0.06716 | -0.43068
-0.33 | -0.06242 | -0.41113
-0.32 | -0.05739 | -0.39057
-0.31 | -0.05504 | -0.37277
-0.3 | -0.05119 | -0.35405
-0.29 | -0.047485 | -0.33617
-0.28 | -0.044254 | -0.31682
-0.27 | -0.040974 | -0.29938
-0.26 | -0.03792 | -0.28252
-0.25 | -0.035361 | -0.26769
-0.24 | -0.032662 | -0.25322
-0.23 | -0.030233 | -0.23881
-0.22 | -0.027719 | -0.22529
-0.21 | -0.025393 | -0.21131
-0.2 | -0.023603 | -0.19832
-0.19 | -0.021618 | -0.1867
-0.18 | -0.019784 | -0.17534
-0.17 | -0.0182 | -0.16423
-0.16 | -0.016405 | -0.15214
-0.15 | -0.015056 | -0.14041
-0.14 | -0.013645 | -0.13178
-0.13 | -0.012355 | -0.12118
-0.12 | -0.011029 | -0.11224
-0.11 | -0.009918 | -0.10401
-0.1 | -0.008807 | -0.09508
-0.09 | -0.007783 | -0.08692
-0.08 | -0.006802 | -0.08094
-0.07 | -0.005906 | -0.07389
-0.06 | -0.005068 | -0.06714
-0.05 | -0.0042468 | -0.06024
-0.04 | -0.0033785 | -0.05536
-0.03 | -0.0025829 | -0.05029
-0.02 | -0.0017358 | -0.045208
-0.01 | -0.0009055 | -0.040572
0 | -2.4e-05 | -0.036039
0.01 | 0.0009435 | -0.032037
0.02 | 0.0018967 | -0.028134
0.03 | 0.0030633 | -0.024845
0.04 | 0.0042017 | -0.020569
0.05 | 0.0056308 | -0.016422
0.06 | 0.007062 | -0.011889
0.07 | 0.008815 | -0.006933
0.08 | 0.010744 | -0.0010912
0.09 | 0.01289 | 0.005575
0.1 | 0.015561 | 0.014107
0.11 | 0.018434 | 0.024517
0.12 | 0.021665 | 0.037547
0.13 | 0.02541 | 0.053634
0.14 | 0.029792 | 0.07408
0.15 | 0.03462 | 0.10044
0.16 | 0.04021 | 0.13323
0.17 | 0.046935 | 0.17383
0.18 | 0.054157 | 0.22393
0.19 | 0.06148 | 0.28664
0.2 | 0.07109 | 0.36292
0.21 | 0.08246 | 0.45861
0.22 | 0.0951 | 0.5717
0.23 | 0.10928 | 0.7118
0.24 | 0.12613 | 0.8839
0.25 | 0.14322 | 1.0924
0.26 | 0.16397 | 1.3445
0.27 | 0.1872 | 1.6437
0.28 | 0.21315 | 2.0049
0.29 | 0.24261 | 2.4373
0.3 | 0.27652 | 2.9531
0.31 | 0.31431 | 3.5791
0.32 | 0.35628 | 4.3247
0.33 | 0.40421 | 5.2269
0.34 | 0.45757 | 6.256
0.35 | 0.51932 | 7.543
0.36 | 0.5791 | 9.086
0.37 | 0.6582 | 10.925
0.38 | 0.7493 | 13.134
0.39 | 0.849 | 15.766
0.4 | 0.9618 | 18.908
0.41 | 1.0962 | 22.711
0.42 | 1.2448 | 27.35
0.43 | 1.4271 | 32.885
0.44 | 1.6354 | 39.439
0.45 | 1.8801 | 47.404
0.46 | 2.18 | 56.85
0.47 | 2.5216 | 68.38
0.48 | 2.9377 | 82.15
0.49 | 3.4234 | 98.58
0.5 | 4.0334 | 118.18