## Diode Characteristic (uA-mm)
VGS (V) | VDS = 0.000 V | VDS = 0.500 V
-1.25 | -5.8 | -16.995
-1.24 | -5.572 | -16.491
-1.23 | -5.363 | -15.898
-1.22 | -5.134 | -15.303
-1.21 | -4.9368 | -14.825
-1.2 | -4.7268 | -14.294
-1.19 | -4.5563 | -13.851
-1.18 | -4.3706 | -13.37
-1.17 | -4.1998 | -12.932
-1.16 | -4.0248 | -12.483
-1.15 | -3.8701 | -12.042
-1.14 | -3.7318 | -11.656
-1.13 | -3.5614 | -11.267
-1.12 | -3.4278 | -10.82
-1.11 | -3.2797 | -10.433
-1.1 | -3.156 | -10.119
-1.09 | -3.0368 | -9.734
-1.08 | -2.9148 | -9.424
-1.07 | -2.7907 | -9.114
-1.06 | -2.6786 | -8.775
-1.05 | -2.562 | -8.441
-1.04 | -2.4598 | -8.104
-1.03 | -2.3739 | -7.838
-1.02 | -2.2791 | -7.605
-1.01 | -2.1756 | -7.294
-1 | -2.0917 | -7.075
-0.99 | -1.9953 | -6.812
-0.98 | -1.9259 | -6.577
-0.97 | -1.8445 | -6.331
-0.96 | -1.7625 | -6.103
-0.95 | -1.6832 | -5.894
-0.94 | -1.6068 | -5.683
-0.93 | -1.536 | -5.442
-0.92 | -1.4727 | -5.255
-0.91 | -1.4054 | -5.026
-0.9 | -1.3423 | -4.8833
-0.89 | -1.2925 | -4.6805
-0.88 | -1.2409 | -4.5302
-0.87 | -1.1833 | -4.3349
-0.86 | -1.1346 | -4.1626
-0.85 | -1.0809 | -4.0229
-0.84 | -1.0336 | -3.8464
-0.83 | -0.9915 | -3.6917
-0.82 | -0.9452 | -3.572
-0.81 | -0.8961 | -3.4411
-0.8 | -0.8543 | -3.2896
-0.79 | -0.8168 | -3.1721
-0.78 | -0.7827 | -3.0605
-0.77 | -0.7424 | -2.9366
-0.76 | -0.7136 | -2.818
-0.75 | -0.6723 | -2.6969
-0.74 | -0.6392 | -2.5943
-0.73 | -0.61 | -2.4776
-0.72 | -0.5781 | -2.395
-0.71 | -0.5511 | -2.2779
-0.7 | -0.5247 | -2.1926
-0.69 | -0.5017 | -2.099
-0.68 | -0.47694 | -2.0228
-0.67 | -0.45501 | -1.9391
-0.66 | -0.43312 | -1.8534
-0.65 | -0.4131 | -1.7834
-0.64 | -0.3895 | -1.713
-0.63 | -0.36966 | -1.6314
-0.62 | -0.35241 | -1.5684
-0.61 | -0.33272 | -1.4937
-0.6 | -0.31582 | -1.4377
-0.59 | -0.2997 | -1.3714
-0.58 | -0.28362 | -1.315
-0.57 | -0.26758 | -1.2575
-0.56 | -0.25281 | -1.1988
-0.55 | -0.2403 | -1.1515
-0.54 | -0.22784 | -1.0971
-0.53 | -0.21425 | -1.0524
-0.52 | -0.20186 | -1.0103
-0.51 | -0.19127 | -0.9611
-0.5 | -0.17982 | -0.9196
-0.49 | -0.16901 | -0.8756
-0.48 | -0.1595 | -0.8397
-0.47 | -0.15054 | -0.797
-0.46 | -0.14135 | -0.7612
-0.45 | -0.13339 | -0.7281
-0.44 | -0.12456 | -0.6944
-0.43 | -0.11825 | -0.6637
-0.42 | -0.11179 | -0.6336
-0.41 | -0.10476 | -0.6046
-0.4 | -0.098 | -0.5786
-0.39 | -0.09184 | -0.5492
-0.38 | -0.08611 | -0.5255
-0.37 | -0.07984 | -0.5015
-0.36 | -0.07526 | -0.47673
-0.35 | -0.0699 | -0.45709
-0.34 | -0.06524 | -0.43471
-0.33 | -0.06165 | -0.41223
-0.32 | -0.05697 | -0.39267
-0.31 | -0.05313 | -0.37572
-0.3 | -0.050009 | -0.35823
-0.29 | -0.046603 | -0.33907
-0.28 | -0.043026 | -0.32166
-0.27 | -0.040168 | -0.30357
-0.26 | -0.037305 | -0.28474
-0.25 | -0.034501 | -0.27066
-0.24 | -0.03171 | -0.25579
-0.23 | -0.029439 | -0.24117
-0.22 | -0.027035 | -0.22628
-0.21 | -0.024929 | -0.21191
-0.2 | -0.022936 | -0.19777
-0.19 | -0.021231 | -0.18666
-0.18 | -0.019102 | -0.17327
-0.17 | -0.017717 | -0.16176
-0.16 | -0.016025 | -0.15119
-0.15 | -0.01469 | -0.14026
-0.14 | -0.013253 | -0.13024
-0.13 | -0.011997 | -0.11986
-0.12 | -0.010733 | -0.1114
-0.11 | -0.009624 | -0.10254
-0.1 | -0.008641 | -0.09419
-0.09 | -0.007655 | -0.08703
-0.08 | -0.006642 | -0.07926
-0.07 | -0.005806 | -0.07287
-0.06 | -0.0049204 | -0.06664
-0.05 | -0.0041559 | -0.05975
-0.04 | -0.0033116 | -0.05436
-0.03 | -0.0025331 | -0.048902
-0.02 | -0.0016968 | -0.04409
-0.01 | -0.0008951 | -0.039578
0 | -2.36e-05 | -0.034886
0.01 | 0.0009229 | -0.030746
0.02 | 0.0018682 | -0.027008
0.03 | 0.0029877 | -0.023265
0.04 | 0.004132 | -0.019567
0.05 | 0.0054813 | -0.015343
0.06 | 0.006847 | -0.011226
0.07 | 0.008555 | -0.006465
0.08 | 0.010426 | -0.0008586
0.09 | 0.012608 | 0.005757
0.1 | 0.015149 | 0.013718
0.11 | 0.017859 | 0.02403
0.12 | 0.021078 | 0.036736
0.13 | 0.024826 | 0.052799
0.14 | 0.02902 | 0.07268
0.15 | 0.033778 | 0.09882
0.16 | 0.039211 | 0.13029
0.17 | 0.045697 | 0.17094
0.18 | 0.052514 | 0.22099
0.19 | 0.05938 | 0.28195
0.2 | 0.0689 | 0.35868
0.21 | 0.07956 | 0.45263
0.22 | 0.09166 | 0.5682
0.23 | 0.10501 | 0.7008
0.24 | 0.12063 | 0.869
0.25 | 0.13847 | 1.0775
0.26 | 0.15718 | 1.3259
0.27 | 0.17969 | 1.6261
0.28 | 0.20437 | 1.9801
0.29 | 0.23341 | 2.4138
0.3 | 0.26571 | 2.9362
0.31 | 0.30108 | 3.5499
0.32 | 0.34172 | 4.3004
0.33 | 0.38661 | 5.1907
0.34 | 0.43929 | 6.21
0.35 | 0.49732 | 7.492
0.36 | 0.56343 | 9.03
0.37 | 0.6326 | 10.872
0.38 | 0.7163 | 13.05
0.39 | 0.8128 | 15.691
0.4 | 0.9249 | 18.851
0.41 | 1.053 | 22.656
0.42 | 1.2029 | 27.241
0.43 | 1.3781 | 32.758
0.44 | 1.583 | 39.35
0.45 | 1.8217 | 47.218
0.46 | 2.1131 | 56.882
0.47 | 2.4531 | 68.22
0.48 | 2.8619 | 81.69
0.49 | 3.3418 | 98.22
0.5 | 3.9379 | 117.83