## Diode Characteristic (uA-mm)
VGS (V) | VDS = 0.000 V | VDS = 0.500 V
-1.25 | -3.5332 | -9.543
-1.24 | -3.3881 | -9.22
-1.23 | -3.2648 | -8.966
-1.22 | -3.1448 | -8.713
-1.21 | -3.0429 | -8.385
-1.2 | -2.9237 | -8.108
-1.19 | -2.8344 | -7.895
-1.18 | -2.7301 | -7.661
-1.17 | -2.6206 | -7.373
-1.16 | -2.5267 | -7.152
-1.15 | -2.441 | -6.926
-1.14 | -2.3543 | -6.701
-1.13 | -2.2548 | -6.522
-1.12 | -2.1831 | -6.287
-1.11 | -2.0937 | -6.071
-1.1 | -2.0059 | -5.863
-1.09 | -1.9455 | -5.698
-1.08 | -1.8706 | -5.526
-1.07 | -1.7974 | -5.329
-1.06 | -1.7433 | -5.162
-1.05 | -1.6738 | -4.9409
-1.04 | -1.6111 | -4.7978
-1.03 | -1.5455 | -4.6279
-1.02 | -1.4872 | -4.4791
-1.01 | -1.4295 | -4.3161
-1 | -1.3736 | -4.1722
-0.99 | -1.3233 | -4.027
-0.98 | -1.271 | -3.8935
-0.97 | -1.2243 | -3.7644
-0.96 | -1.1691 | -3.6384
-0.95 | -1.134 | -3.5246
-0.94 | -1.0899 | -3.4006
-0.93 | -1.0513 | -3.2833
-0.92 | -1.0036 | -3.1634
-0.91 | -0.9631 | -3.0504
-0.9 | -0.9251 | -2.9336
-0.89 | -0.8838 | -2.8234
-0.88 | -0.8508 | -2.7322
-0.87 | -0.8125 | -2.6475
-0.86 | -0.7813 | -2.5462
-0.85 | -0.7505 | -2.4624
-0.84 | -0.7145 | -2.3716
-0.83 | -0.6906 | -2.265
-0.82 | -0.6623 | -2.194
-0.81 | -0.6333 | -2.1262
-0.8 | -0.6079 | -2.0565
-0.79 | -0.5814 | -1.9713
-0.78 | -0.5582 | -1.898
-0.77 | -0.5318 | -1.8283
-0.76 | -0.5107 | -1.7568
-0.75 | -0.48977 | -1.6879
-0.74 | -0.47056 | -1.6352
-0.73 | -0.4488 | -1.5757
-0.72 | -0.42778 | -1.5245
-0.71 | -0.40999 | -1.466
-0.7 | -0.39047 | -1.3975
-0.69 | -0.37254 | -1.3529
-0.68 | -0.35416 | -1.295
-0.67 | -0.33969 | -1.2468
-0.66 | -0.32478 | -1.1954
-0.65 | -0.30989 | -1.158
-0.64 | -0.29668 | -1.1123
-0.63 | -0.28067 | -1.0672
-0.62 | -0.2675 | -1.0276
-0.61 | -0.25432 | -0.985
-0.6 | -0.24147 | -0.9504
-0.59 | -0.23055 | -0.9137
-0.58 | -0.2184 | -0.8784
-0.57 | -0.20872 | -0.8423
-0.56 | -0.19762 | -0.808
-0.55 | -0.18834 | -0.777
-0.54 | -0.17733 | -0.7436
-0.53 | -0.16999 | -0.7123
-0.52 | -0.15984 | -0.6859
-0.51 | -0.15284 | -0.6575
-0.5 | -0.14461 | -0.6302
-0.49 | -0.13596 | -0.6072
-0.48 | -0.12847 | -0.581
-0.47 | -0.121 | -0.5601
-0.46 | -0.11429 | -0.5342
-0.45 | -0.10757 | -0.5108
-0.44 | -0.10199 | -0.49486
-0.43 | -0.0972 | -0.47566
-0.42 | -0.09064 | -0.45852
-0.41 | -0.08554 | -0.43683
-0.4 | -0.08026 | -0.41353
-0.39 | -0.07564 | -0.40053
-0.38 | -0.07103 | -0.3828
-0.37 | -0.06715 | -0.36549
-0.36 | -0.0631 | -0.34792
-0.35 | -0.05879 | -0.33325
-0.34 | -0.05511 | -0.31733
-0.33 | -0.05183 | -0.3037
-0.32 | -0.048647 | -0.28873
-0.31 | -0.045691 | -0.27303
-0.3 | -0.04305 | -0.26111
-0.29 | -0.039975 | -0.2486
-0.28 | -0.037223 | -0.23436
-0.27 | -0.034588 | -0.22268
-0.26 | -0.032152 | -0.21069
-0.25 | -0.030055 | -0.19964
-0.24 | -0.027656 | -0.18724
-0.23 | -0.025594 | -0.17596
-0.22 | -0.023707 | -0.16454
-0.21 | -0.021888 | -0.15488
-0.2 | -0.020152 | -0.14521
-0.19 | -0.01859 | -0.13592
-0.18 | -0.017022 | -0.12618
-0.17 | -0.015471 | -0.11756
-0.16 | -0.014179 | -0.10924
-0.15 | -0.012967 | -0.10127
-0.14 | -0.01174 | -0.09341
-0.13 | -0.010617 | -0.08579
-0.12 | -0.009627 | -0.07923
-0.11 | -0.008619 | -0.07273
-0.1 | -0.007689 | -0.06698
-0.09 | -0.006706 | -0.06096
-0.08 | -0.005934 | -0.05617
-0.07 | -0.00518 | -0.05107
-0.06 | -0.0044296 | -0.046379
-0.05 | -0.00366 | -0.041936
-0.04 | -0.0030048 | -0.038139
-0.03 | -0.0022451 | -0.034483
-0.02 | -0.0015523 | -0.03101
-0.01 | -0.0007832 | -0.028008
0 | -4.62e-05 | -0.024467
0.01 | 0.000816 | -0.021697
0.02 | 0.0016704 | -0.018973
0.03 | 0.0026844 | -0.016171
0.04 | 0.0037169 | -0.013177
0.05 | 0.0049177 | -0.010165
0.06 | 0.006151 | -0.006557
0.07 | 0.007643 | -0.0025197
0.08 | 0.009298 | 0.0021601
0.09 | 0.011261 | 0.008229
0.1 | 0.013356 | 0.015568
0.11 | 0.015773 | 0.024877
0.12 | 0.018496 | 0.037006
0.13 | 0.02173 | 0.051918
0.14 | 0.025343 | 0.07087
0.15 | 0.029376 | 0.09498
0.16 | 0.034134 | 0.12516
0.17 | 0.039634 | 0.16258
0.18 | 0.045303 | 0.20908
0.19 | 0.052337 | 0.26756
0.2 | 0.059 | 0.3392
0.21 | 0.06843 | 0.42647
0.22 | 0.07863 | 0.53201
0.23 | 0.08969 | 0.6547
0.24 | 0.10265 | 0.8135
0.25 | 0.11684 | 1.0049
0.26 | 0.13326 | 1.2334
0.27 | 0.15172 | 1.5077
0.28 | 0.17254 | 1.842
0.29 | 0.19634 | 2.24
0.3 | 0.22254 | 2.7168
0.31 | 0.25303 | 3.2925
0.32 | 0.28738 | 3.9752
0.33 | 0.32643 | 4.7965
0.34 | 0.36965 | 5.759
0.35 | 0.41863 | 6.953
0.36 | 0.47425 | 8.38
0.37 | 0.53916 | 10.069
0.38 | 0.6026 | 12.106
0.39 | 0.6882 | 14.547
0.4 | 0.7827 | 17.442
0.41 | 0.8944 | 20.964
0.42 | 1.0283 | 25.263
0.43 | 1.1813 | 30.376
0.44 | 1.3616 | 36.447
0.45 | 1.5701 | 43.873
0.46 | 1.8271 | 52.808
0.47 | 2.1264 | 63.28
0.48 | 2.4785 | 76.07
0.49 | 2.918 | 91.35
0.5 | 3.4476 | 109.67