## Diode Characteristic (uA-mm)
VGS (V) | VDS = 0.000 V | VDS = 0.500 V
-1.25 | -2.5637 | -6.847
-1.24 | -2.4779 | -6.618
-1.23 | -2.3829 | -6.465
-1.22 | -2.3072 | -6.264
-1.21 | -2.2357 | -6.026
-1.2 | -2.162 | -5.87
-1.19 | -2.0834 | -5.674
-1.18 | -2.0112 | -5.491
-1.17 | -1.939 | -5.324
-1.16 | -1.8722 | -5.159
-1.15 | -1.7999 | -5.012
-1.14 | -1.7495 | -4.8257
-1.13 | -1.6784 | -4.6736
-1.12 | -1.6187 | -4.5295
-1.11 | -1.5649 | -4.3766
-1.1 | -1.5093 | -4.2667
-1.09 | -1.4538 | -4.1203
-1.08 | -1.4057 | -3.9814
-1.07 | -1.3574 | -3.8566
-1.06 | -1.3096 | -3.7397
-1.05 | -1.2582 | -3.6225
-1.04 | -1.2193 | -3.5128
-1.03 | -1.1765 | -3.4002
-1.02 | -1.1304 | -3.2852
-1.01 | -1.0868 | -3.1836
-1 | -1.048 | -3.0611
-0.99 | -1.0049 | -2.9721
-0.98 | -0.9721 | -2.8774
-0.97 | -0.9349 | -2.7899
-0.96 | -0.8941 | -2.6865
-0.95 | -0.8622 | -2.593
-0.94 | -0.8301 | -2.5093
-0.93 | -0.7973 | -2.4318
-0.92 | -0.771 | -2.3502
-0.91 | -0.7397 | -2.2642
-0.9 | -0.7112 | -2.1894
-0.89 | -0.6847 | -2.1185
-0.88 | -0.6558 | -2.0621
-0.87 | -0.6306 | -1.9861
-0.86 | -0.6059 | -1.9203
-0.85 | -0.5839 | -1.8375
-0.84 | -0.5567 | -1.7801
-0.83 | -0.5373 | -1.7264
-0.82 | -0.5147 | -1.6704
-0.81 | -0.49786 | -1.6101
-0.8 | -0.47654 | -1.5503
-0.79 | -0.45353 | -1.4985
-0.78 | -0.43444 | -1.4442
-0.77 | -0.41797 | -1.4044
-0.76 | -0.40156 | -1.3442
-0.75 | -0.38668 | -1.2957
-0.74 | -0.37013 | -1.2504
-0.73 | -0.35477 | -1.2075
-0.72 | -0.33793 | -1.16
-0.71 | -0.32364 | -1.1192
-0.7 | -0.3099 | -1.0791
-0.69 | -0.29593 | -1.0341
-0.68 | -0.2829 | -1
-0.67 | -0.27109 | -0.9598
-0.66 | -0.25769 | -0.9294
-0.65 | -0.24682 | -0.8941
-0.64 | -0.23658 | -0.8608
-0.63 | -0.22555 | -0.8312
-0.62 | -0.2143 | -0.8
-0.61 | -0.20432 | -0.7714
-0.6 | -0.1957 | -0.741
-0.59 | -0.18481 | -0.7144
-0.58 | -0.17669 | -0.6867
-0.57 | -0.16848 | -0.6615
-0.56 | -0.15984 | -0.6341
-0.55 | -0.15315 | -0.6097
-0.54 | -0.14528 | -0.5846
-0.53 | -0.13853 | -0.5616
-0.52 | -0.13095 | -0.5387
-0.51 | -0.12397 | -0.5217
-0.5 | -0.11753 | -0.50545
-0.49 | -0.11183 | -0.48425
-0.48 | -0.10557 | -0.46151
-0.47 | -0.09964 | -0.44424
-0.46 | -0.09485 | -0.4272
-0.45 | -0.0898 | -0.40756
-0.44 | -0.08488 | -0.3919
-0.43 | -0.08027 | -0.37846
-0.42 | -0.0758 | -0.35956
-0.41 | -0.07167 | -0.34814
-0.4 | -0.06774 | -0.33399
-0.39 | -0.0638 | -0.3204
-0.38 | -0.05984 | -0.3056
-0.37 | -0.05607 | -0.29254
-0.36 | -0.05258 | -0.28156
-0.35 | -0.050024 | -0.26523
-0.34 | -0.047238 | -0.2553
-0.33 | -0.044206 | -0.24133
-0.32 | -0.041582 | -0.2297
-0.31 | -0.038979 | -0.21968
-0.3 | -0.036519 | -0.20898
-0.29 | -0.033979 | -0.19681
-0.28 | -0.031737 | -0.18477
-0.27 | -0.029588 | -0.17418
-0.26 | -0.02744 | -0.16552
-0.25 | -0.025499 | -0.15655
-0.24 | -0.023823 | -0.1476
-0.23 | -0.022059 | -0.13843
-0.22 | -0.020431 | -0.12993
-0.21 | -0.018856 | -0.12067
-0.2 | -0.017462 | -0.1131
-0.19 | -0.016156 | -0.10483
-0.18 | -0.014707 | -0.09755
-0.17 | -0.013535 | -0.09041
-0.16 | -0.01246 | -0.08436
-0.15 | -0.011404 | -0.07758
-0.14 | -0.01027 | -0.07136
-0.13 | -0.009388 | -0.0658
-0.12 | -0.008426 | -0.06069
-0.11 | -0.00761 | -0.05581
-0.1 | -0.006723 | -0.05141
-0.09 | -0.005978 | -0.047042
-0.08 | -0.005281 | -0.042509
-0.07 | -0.0045975 | -0.039151
-0.06 | -0.003922 | -0.035324
-0.05 | -0.0032821 | -0.032326
-0.04 | -0.0026131 | -0.02916
-0.03 | -0.0020106 | -0.026381
-0.02 | -0.0013424 | -0.023957
-0.01 | -0.0007076 | -0.021483
0 | -7.4e-06 | -0.019127
0.01 | 0.0006927 | -0.017055
0.02 | 0.0014925 | -0.014899
0.03 | 0.002327 | -0.012679
0.04 | 0.0032801 | -0.010406
0.05 | 0.0042833 | -0.007877
0.06 | 0.0054346 | -0.0049652
0.07 | 0.006696 | -0.001551
0.08 | 0.008108 | 0.0026488
0.09 | 0.009662 | 0.007863
0.1 | 0.011608 | 0.014608
0.11 | 0.013631 | 0.023088
0.12 | 0.016029 | 0.03394
0.13 | 0.018678 | 0.04816
0.14 | 0.021806 | 0.0653
0.15 | 0.025185 | 0.08752
0.16 | 0.029057 | 0.11589
0.17 | 0.033564 | 0.15034
0.18 | 0.038702 | 0.19413
0.19 | 0.044398 | 0.24785
0.2 | 0.050918 | 0.31363
0.21 | 0.05739 | 0.39516
0.22 | 0.06614 | 0.49457
0.23 | 0.07606 | 0.6091
0.24 | 0.08655 | 0.7563
0.25 | 0.09931 | 0.9354
0.26 | 0.11304 | 1.1455
0.27 | 0.12914 | 1.4059
0.28 | 0.14753 | 1.716
0.29 | 0.16723 | 2.0868
0.3 | 0.19103 | 2.5419
0.31 | 0.21574 | 3.0822
0.32 | 0.24652 | 3.73
0.33 | 0.28122 | 4.5166
0.34 | 0.31935 | 5.4568
0.35 | 0.36269 | 6.532
0.36 | 0.4131 | 7.876
0.37 | 0.47069 | 9.504
0.38 | 0.5371 | 11.46
0.39 | 0.6037 | 13.746
0.4 | 0.6914 | 16.563
0.41 | 0.7956 | 19.927
0.42 | 0.9154 | 24.057
0.43 | 1.0594 | 28.899
0.44 | 1.2246 | 34.806
0.45 | 1.4226 | 41.863
0.46 | 1.66 | 50.417
0.47 | 1.9432 | 60.58
0.48 | 2.2827 | 72.66
0.49 | 2.686 | 87.52
0.5 | 3.1878 | 104.8