## Diode Characteristic (uA-mm)
VGS (V) | VDS = 0.000 V | VDS = 0.500 V
-1.25 | -3.0493 | -8.097
-1.24 | -2.933 | -7.851
-1.23 | -2.8317 | -7.604
-1.22 | -2.7192 | -7.38
-1.21 | -2.6276 | -7.18
-1.2 | -2.5443 | -6.938
-1.19 | -2.4434 | -6.697
-1.18 | -2.3623 | -6.482
-1.17 | -2.2848 | -6.314
-1.16 | -2.1947 | -6.106
-1.15 | -2.1126 | -5.894
-1.14 | -2.0442 | -5.706
-1.13 | -1.9789 | -5.533
-1.12 | -1.8988 | -5.352
-1.11 | -1.8197 | -5.172
-1.1 | -1.7459 | -5.023
-1.09 | -1.6914 | -4.8565
-1.08 | -1.6356 | -4.6863
-1.07 | -1.5711 | -4.5278
-1.06 | -1.5139 | -4.3637
-1.05 | -1.4669 | -4.2301
-1.04 | -1.4071 | -4.0749
-1.03 | -1.3591 | -3.9729
-1.02 | -1.3065 | -3.8448
-1.01 | -1.2497 | -3.6884
-1 | -1.2115 | -3.5678
-0.99 | -1.163 | -3.4662
-0.98 | -1.1207 | -3.3476
-0.97 | -1.0784 | -3.2286
-0.96 | -1.0316 | -3.1227
-0.95 | -0.9937 | -3.026
-0.94 | -0.9527 | -2.9231
-0.93 | -0.9196 | -2.8154
-0.92 | -0.8827 | -2.7357
-0.91 | -0.8484 | -2.6144
-0.9 | -0.8127 | -2.5213
-0.89 | -0.775 | -2.4465
-0.88 | -0.7506 | -2.3709
-0.87 | -0.7197 | -2.2758
-0.86 | -0.695 | -2.2001
-0.85 | -0.6651 | -2.1252
-0.84 | -0.6375 | -2.0639
-0.83 | -0.6168 | -1.9777
-0.82 | -0.589 | -1.9091
-0.81 | -0.566 | -1.8457
-0.8 | -0.5393 | -1.7828
-0.79 | -0.5195 | -1.7106
-0.78 | -0.50111 | -1.6599
-0.77 | -0.48073 | -1.6002
-0.76 | -0.45697 | -1.5444
-0.75 | -0.43914 | -1.4781
-0.74 | -0.41749 | -1.4283
-0.73 | -0.39943 | -1.3777
-0.72 | -0.38515 | -1.329
-0.71 | -0.36844 | -1.2832
-0.7 | -0.35282 | -1.2416
-0.69 | -0.33604 | -1.1877
-0.68 | -0.32084 | -1.1433
-0.67 | -0.3029 | -1.1043
-0.66 | -0.28925 | -1.058
-0.65 | -0.2786 | -1.0185
-0.64 | -0.26563 | -0.9769
-0.63 | -0.25295 | -0.9425
-0.62 | -0.24153 | -0.9097
-0.61 | -0.22929 | -0.8708
-0.6 | -0.21829 | -0.8389
-0.59 | -0.20713 | -0.8122
-0.58 | -0.19712 | -0.7766
-0.57 | -0.18883 | -0.7431
-0.56 | -0.17827 | -0.7134
-0.55 | -0.16897 | -0.6864
-0.54 | -0.16073 | -0.6611
-0.53 | -0.15184 | -0.6363
-0.52 | -0.14449 | -0.6086
-0.51 | -0.13699 | -0.5821
-0.5 | -0.12967 | -0.5642
-0.49 | -0.12317 | -0.5402
-0.48 | -0.11631 | -0.5161
-0.47 | -0.10996 | -0.49576
-0.46 | -0.10431 | -0.47701
-0.45 | -0.09866 | -0.4562
-0.44 | -0.09326 | -0.43446
-0.43 | -0.08834 | -0.41911
-0.42 | -0.08293 | -0.40073
-0.41 | -0.07817 | -0.38566
-0.4 | -0.07322 | -0.36779
-0.39 | -0.06914 | -0.35172
-0.38 | -0.06497 | -0.33635
-0.37 | -0.06131 | -0.32324
-0.36 | -0.05733 | -0.3078
-0.35 | -0.05358 | -0.29306
-0.34 | -0.05055 | -0.28076
-0.33 | -0.047793 | -0.26884
-0.32 | -0.044877 | -0.25492
-0.31 | -0.041825 | -0.24298
-0.3 | -0.038965 | -0.2301
-0.29 | -0.03646 | -0.21794
-0.28 | -0.033899 | -0.20585
-0.27 | -0.031502 | -0.19589
-0.26 | -0.029201 | -0.18358
-0.25 | -0.027224 | -0.17486
-0.24 | -0.025258 | -0.16431
-0.23 | -0.023477 | -0.15482
-0.22 | -0.021571 | -0.1441
-0.21 | -0.020052 | -0.13471
-0.2 | -0.018534 | -0.12646
-0.19 | -0.017143 | -0.1176
-0.18 | -0.015658 | -0.10966
-0.17 | -0.014433 | -0.10235
-0.16 | -0.013186 | -0.09446
-0.15 | -0.011993 | -0.0875
-0.14 | -0.010837 | -0.08086
-0.13 | -0.009886 | -0.07456
-0.12 | -0.008892 | -0.06832
-0.11 | -0.008133 | -0.06281
-0.1 | -0.007188 | -0.05792
-0.09 | -0.006324 | -0.05279
-0.08 | -0.005574 | -0.048444
-0.07 | -0.0048577 | -0.044139
-0.06 | -0.0041161 | -0.040456
-0.05 | -0.0034523 | -0.036302
-0.04 | -0.0027499 | -0.033239
-0.03 | -0.0021064 | -0.029648
-0.02 | -0.0013982 | -0.026841
-0.01 | -0.0007392 | -0.023937
0 | -1.47e-05 | -0.021169
0.01 | 0.0007277 | -0.018939
0.02 | 0.0015718 | -0.016591
0.03 | 0.0024493 | -0.01414
0.04 | 0.0034525 | -0.011415
0.05 | 0.0045069 | -0.008675
0.06 | 0.005738 | -0.005603
0.07 | 0.007073 | -0.0018596
0.08 | 0.008591 | 0.002546
0.09 | 0.01027 | 0.007967
0.1 | 0.012298 | 0.014756
0.11 | 0.014528 | 0.023402
0.12 | 0.017017 | 0.034923
0.13 | 0.019828 | 0.049227
0.14 | 0.023262 | 0.06717
0.15 | 0.026842 | 0.09009
0.16 | 0.030975 | 0.11885
0.17 | 0.035775 | 0.15503
0.18 | 0.041328 | 0.19947
0.19 | 0.047564 | 0.25477
0.2 | 0.054642 | 0.32294
0.21 | 0.0612 | 0.40706
0.22 | 0.0704 | 0.5087
0.23 | 0.08112 | 0.6287
0.24 | 0.0925 | 0.7778
0.25 | 0.10563 | 0.9631
0.26 | 0.11995 | 1.182
0.27 | 0.1379 | 1.4451
0.28 | 0.15764 | 1.7682
0.29 | 0.17814 | 2.1551
0.3 | 0.20347 | 2.6254
0.31 | 0.23076 | 3.1803
0.32 | 0.26301 | 3.852
0.33 | 0.29949 | 4.667
0.34 | 0.33898 | 5.6135
0.35 | 0.38606 | 6.729
0.36 | 0.43775 | 8.113
0.37 | 0.49659 | 9.788
0.38 | 0.56773 | 11.8
0.39 | 0.6394 | 14.203
0.4 | 0.7291 | 17.1
0.41 | 0.8388 | 20.542
0.42 | 0.9632 | 24.776
0.43 | 1.1106 | 29.821
0.44 | 1.2824 | 35.882
0.45 | 1.4863 | 43.194
0.46 | 1.7331 | 52.056
0.47 | 2.0295 | 62.35
0.48 | 2.377 | 75.2
0.49 | 2.7967 | 90.35
0.5 | 3.3172 | 108.4