## Diode Characteristic (uA-mm)
VGS (V) | VDS = 0.000 V | VDS = 0.500 V
-1.25 | -3.3146 | -9.014
-1.24 | -3.1997 | -8.707
-1.23 | -3.0891 | -8.444
-1.22 | -2.964 | -8.146
-1.21 | -2.8553 | -7.874
-1.2 | -2.7712 | -7.627
-1.19 | -2.6566 | -7.421
-1.18 | -2.5594 | -7.151
-1.17 | -2.468 | -6.932
-1.16 | -2.3883 | -6.714
-1.15 | -2.2976 | -6.471
-1.14 | -2.2103 | -6.287
-1.13 | -2.1339 | -6.062
-1.12 | -2.059 | -5.891
-1.11 | -1.9794 | -5.653
-1.1 | -1.9058 | -5.468
-1.09 | -1.8308 | -5.317
-1.08 | -1.7675 | -5.111
-1.07 | -1.6971 | -4.9727
-1.06 | -1.6346 | -4.7793
-1.05 | -1.5847 | -4.6098
-1.04 | -1.5253 | -4.479
-1.03 | -1.4668 | -4.3263
-1.02 | -1.4069 | -4.1887
-1.01 | -1.3543 | -4.067
-1 | -1.2982 | -3.9114
-0.99 | -1.2481 | -3.7848
-0.98 | -1.1932 | -3.6709
-0.97 | -1.1519 | -3.5304
-0.96 | -1.1098 | -3.4024
-0.95 | -1.067 | -3.2902
-0.94 | -1.0236 | -3.1805
-0.93 | -0.9865 | -3.062
-0.92 | -0.9478 | -2.97
-0.91 | -0.9097 | -2.8488
-0.9 | -0.8712 | -2.7617
-0.89 | -0.8407 | -2.6566
-0.88 | -0.802 | -2.5504
-0.87 | -0.7761 | -2.4605
-0.86 | -0.7422 | -2.3848
-0.85 | -0.7108 | -2.2986
-0.84 | -0.6814 | -2.2219
-0.83 | -0.6542 | -2.1358
-0.82 | -0.6301 | -2.058
-0.81 | -0.599 | -1.981
-0.8 | -0.5791 | -1.9156
-0.79 | -0.5529 | -1.8463
-0.78 | -0.5272 | -1.7795
-0.77 | -0.5074 | -1.7185
-0.76 | -0.48639 | -1.6591
-0.75 | -0.46536 | -1.598
-0.74 | -0.44577 | -1.5357
-0.73 | -0.42366 | -1.4783
-0.72 | -0.40492 | -1.4195
-0.71 | -0.38595 | -1.3668
-0.7 | -0.36993 | -1.3137
-0.69 | -0.35181 | -1.2597
-0.68 | -0.33607 | -1.2153
-0.67 | -0.32085 | -1.1748
-0.66 | -0.30526 | -1.1273
-0.65 | -0.29249 | -1.0881
-0.64 | -0.27889 | -1.0444
-0.63 | -0.26537 | -1.0008
-0.62 | -0.25294 | -0.9634
-0.61 | -0.24098 | -0.9257
-0.6 | -0.22918 | -0.8867
-0.59 | -0.21816 | -0.8529
-0.58 | -0.20746 | -0.817
-0.57 | -0.19706 | -0.787
-0.56 | -0.18711 | -0.7553
-0.55 | -0.17824 | -0.7207
-0.54 | -0.16895 | -0.6927
-0.53 | -0.16083 | -0.6667
-0.52 | -0.15252 | -0.6387
-0.51 | -0.1434 | -0.6109
-0.5 | -0.13718 | -0.5894
-0.49 | -0.12894 | -0.5651
-0.48 | -0.12214 | -0.5428
-0.47 | -0.1149 | -0.5193
-0.46 | -0.10828 | -0.50003
-0.45 | -0.1027 | -0.48058
-0.44 | -0.09712 | -0.45695
-0.43 | -0.0914 | -0.43934
-0.42 | -0.086 | -0.4193
-0.41 | -0.0811 | -0.40269
-0.4 | -0.07627 | -0.38564
-0.39 | -0.07193 | -0.369
-0.38 | -0.06797 | -0.35327
-0.37 | -0.0638 | -0.33724
-0.36 | -0.05958 | -0.32204
-0.35 | -0.05604 | -0.30701
-0.34 | -0.05251 | -0.29322
-0.33 | -0.049585 | -0.28135
-0.32 | -0.046477 | -0.26688
-0.31 | -0.043482 | -0.25365
-0.3 | -0.040643 | -0.24129
-0.29 | -0.037993 | -0.23015
-0.28 | -0.035423 | -0.2177
-0.27 | -0.033006 | -0.20532
-0.26 | -0.0307 | -0.19678
-0.25 | -0.028481 | -0.18439
-0.24 | -0.026376 | -0.17471
-0.23 | -0.024495 | -0.16351
-0.22 | -0.022534 | -0.15164
-0.21 | -0.020806 | -0.14156
-0.2 | -0.019234 | -0.1337
-0.19 | -0.017694 | -0.12349
-0.18 | -0.016201 | -0.11566
-0.17 | -0.014824 | -0.10776
-0.16 | -0.013567 | -0.10059
-0.15 | -0.012435 | -0.09316
-0.14 | -0.011221 | -0.08615
-0.13 | -0.010187 | -0.07982
-0.12 | -0.009237 | -0.07385
-0.11 | -0.008254 | -0.06737
-0.1 | -0.007389 | -0.06158
-0.09 | -0.006495 | -0.05718
-0.08 | -0.005768 | -0.0514
-0.07 | -0.005031 | -0.047516
-0.06 | -0.004269 | -0.042675
-0.05 | -0.003531 | -0.039039
-0.04 | -0.0028649 | -0.03546
-0.03 | -0.0021605 | -0.032166
-0.02 | -0.001481 | -0.029065
-0.01 | -0.0007602 | -0.02588
0 | -3.51e-05 | -0.023005
0.01 | 0.0007827 | -0.020151
0.02 | 0.0016094 | -0.017581
0.03 | 0.0025505 | -0.014834
0.04 | 0.0035556 | -0.012103
0.05 | 0.0046943 | -0.00918
0.06 | 0.0059 | -0.005944
0.07 | 0.007304 | -0.0020511
0.08 | 0.008864 | 0.0026145
0.09 | 0.010799 | 0.008375
0.1 | 0.012815 | 0.015475
0.11 | 0.015092 | 0.024882
0.12 | 0.017751 | 0.036529
0.13 | 0.020854 | 0.051536
0.14 | 0.02422 | 0.07004
0.15 | 0.028027 | 0.09433
0.16 | 0.032682 | 0.12469
0.17 | 0.037802 | 0.16217
0.18 | 0.04352 | 0.20839
0.19 | 0.049964 | 0.26622
0.2 | 0.05693 | 0.33685
0.21 | 0.06588 | 0.42635
0.22 | 0.07541 | 0.53089
0.23 | 0.08654 | 0.6524
0.24 | 0.09919 | 0.8104
0.25 | 0.11294 | 0.9983
0.26 | 0.12926 | 1.2291
0.27 | 0.14759 | 1.5062
0.28 | 0.16758 | 1.8314
0.29 | 0.19129 | 2.2339
0.3 | 0.21693 | 2.7144
0.31 | 0.24722 | 3.2879
0.32 | 0.28055 | 3.9775
0.33 | 0.31884 | 4.8016
0.34 | 0.36052 | 5.762
0.35 | 0.40883 | 6.94
0.36 | 0.46524 | 8.358
0.37 | 0.52948 | 10.084
0.38 | 0.5937 | 12.095
0.39 | 0.6791 | 14.533
0.4 | 0.7737 | 17.473
0.41 | 0.8826 | 21.015
0.42 | 1.0142 | 25.236
0.43 | 1.1687 | 30.385
0.44 | 1.3466 | 36.52
0.45 | 1.5571 | 43.882
0.46 | 1.8108 | 52.809
0.47 | 2.1152 | 63.24
0.48 | 2.4638 | 76.01
0.49 | 2.9062 | 91.35
0.5 | 3.433 | 109.71