## Diode Characteristic (uA-mm)
VGS (V) | VDS = 0.000 V | VDS = 0.500 V
-1.25 | -3.3415 | -9.073
-1.24 | -3.2354 | -8.817
-1.23 | -3.1256 | -8.537
-1.22 | -3.0017 | -8.248
-1.21 | -2.8813 | -7.981
-1.2 | -2.778 | -7.711
-1.19 | -2.6829 | -7.454
-1.18 | -2.5721 | -7.247
-1.17 | -2.4936 | -6.964
-1.16 | -2.3901 | -6.793
-1.15 | -2.3259 | -6.562
-1.14 | -2.2226 | -6.345
-1.13 | -2.1516 | -6.137
-1.12 | -2.0685 | -5.912
-1.11 | -1.9993 | -5.755
-1.1 | -1.9205 | -5.567
-1.09 | -1.8425 | -5.362
-1.08 | -1.7819 | -5.186
-1.07 | -1.7118 | -5.011
-1.06 | -1.6465 | -4.8162
-1.05 | -1.5947 | -4.6825
-1.04 | -1.5324 | -4.5068
-1.03 | -1.4679 | -4.3425
-1.02 | -1.4178 | -4.2147
-1.01 | -1.3649 | -4.0614
-1 | -1.317 | -3.9363
-0.99 | -1.2629 | -3.7871
-0.98 | -1.2122 | -3.6818
-0.97 | -1.1637 | -3.5508
-0.96 | -1.1196 | -3.422
-0.95 | -1.0747 | -3.3099
-0.94 | -1.0342 | -3.1979
-0.93 | -0.9908 | -3.1021
-0.92 | -0.9564 | -2.9911
-0.91 | -0.9221 | -2.8737
-0.9 | -0.8828 | -2.7816
-0.89 | -0.8432 | -2.6747
-0.88 | -0.8128 | -2.5801
-0.87 | -0.7765 | -2.4855
-0.86 | -0.7482 | -2.3915
-0.85 | -0.7129 | -2.31
-0.84 | -0.6811 | -2.2337
-0.83 | -0.6546 | -2.1563
-0.82 | -0.6284 | -2.0803
-0.81 | -0.6032 | -2.0022
-0.8 | -0.5769 | -1.9272
-0.79 | -0.5529 | -1.8536
-0.78 | -0.5309 | -1.7873
-0.77 | -0.5083 | -1.7261
-0.76 | -0.48935 | -1.65
-0.75 | -0.46608 | -1.5955
-0.74 | -0.44819 | -1.5303
-0.73 | -0.42828 | -1.4701
-0.72 | -0.41062 | -1.4245
-0.71 | -0.39398 | -1.3638
-0.7 | -0.3752 | -1.3102
-0.69 | -0.35845 | -1.264
-0.68 | -0.34155 | -1.2248
-0.67 | -0.32345 | -1.1767
-0.66 | -0.30907 | -1.1268
-0.65 | -0.29393 | -1.0905
-0.64 | -0.28211 | -1.046
-0.63 | -0.26891 | -1.0033
-0.62 | -0.25481 | -0.9652
-0.61 | -0.2424 | -0.9224
-0.6 | -0.23073 | -0.8869
-0.59 | -0.22126 | -0.8522
-0.58 | -0.20966 | -0.8261
-0.57 | -0.19805 | -0.7919
-0.56 | -0.19018 | -0.7565
-0.55 | -0.1792 | -0.7283
-0.54 | -0.16968 | -0.6958
-0.53 | -0.16143 | -0.672
-0.52 | -0.1526 | -0.6404
-0.51 | -0.14449 | -0.6125
-0.5 | -0.13721 | -0.5844
-0.49 | -0.13022 | -0.5638
-0.48 | -0.12323 | -0.543
-0.47 | -0.11659 | -0.5174
-0.46 | -0.10964 | -0.50317
-0.45 | -0.10393 | -0.47977
-0.44 | -0.09819 | -0.46011
-0.43 | -0.09229 | -0.43831
-0.42 | -0.08674 | -0.41953
-0.41 | -0.08178 | -0.40484
-0.4 | -0.07713 | -0.38658
-0.39 | -0.07224 | -0.36957
-0.38 | -0.06787 | -0.35304
-0.37 | -0.06403 | -0.33808
-0.36 | -0.06033 | -0.32302
-0.35 | -0.05651 | -0.30847
-0.34 | -0.05267 | -0.29634
-0.33 | -0.050053 | -0.28062
-0.32 | -0.046871 | -0.26472
-0.31 | -0.043588 | -0.25127
-0.3 | -0.0408 | -0.2415
-0.29 | -0.038037 | -0.22891
-0.28 | -0.03555 | -0.21586
-0.27 | -0.032996 | -0.20432
-0.26 | -0.030936 | -0.19473
-0.25 | -0.028633 | -0.18447
-0.24 | -0.026518 | -0.17303
-0.23 | -0.024474 | -0.16315
-0.22 | -0.022761 | -0.15301
-0.21 | -0.020974 | -0.14415
-0.2 | -0.019309 | -0.13482
-0.19 | -0.017754 | -0.12513
-0.18 | -0.016228 | -0.11749
-0.17 | -0.014891 | -0.10764
-0.16 | -0.013594 | -0.09877
-0.15 | -0.012319 | -0.09294
-0.14 | -0.011173 | -0.08612
-0.13 | -0.010166 | -0.07945
-0.12 | -0.00921 | -0.07329
-0.11 | -0.008216 | -0.06709
-0.1 | -0.00732 | -0.06165
-0.09 | -0.006492 | -0.05683
-0.08 | -0.005726 | -0.0522
-0.07 | -0.0049488 | -0.047435
-0.06 | -0.0042522 | -0.043453
-0.05 | -0.0035377 | -0.039339
-0.04 | -0.0028558 | -0.035784
-0.03 | -0.0021812 | -0.031992
-0.02 | -0.0014611 | -0.028983
-0.01 | -0.0007872 | -0.026151
0 | -1.85e-05 | -0.023324
0.01 | 0.000782 | -0.020319
0.02 | 0.0015996 | -0.017639
0.03 | 0.0025484 | -0.015271
0.04 | 0.003526 | -0.012369
0.05 | 0.0046839 | -0.00933
0.06 | 0.005887 | -0.006152
0.07 | 0.007257 | -0.0023189
0.08 | 0.008771 | 0.0022965
0.09 | 0.010671 | 0.008047
0.1 | 0.012623 | 0.015165
0.11 | 0.014904 | 0.024086
0.12 | 0.017361 | 0.035891
0.13 | 0.020481 | 0.050581
0.14 | 0.02383 | 0.06871
0.15 | 0.027583 | 0.09245
0.16 | 0.031931 | 0.12173
0.17 | 0.037088 | 0.1589
0.18 | 0.042692 | 0.20428
0.19 | 0.049198 | 0.26126
0.2 | 0.056226 | 0.33111
0.21 | 0.0638 | 0.41796
0.22 | 0.07326 | 0.52129
0.23 | 0.0841 | 0.6448
0.24 | 0.09621 | 0.7993
0.25 | 0.11024 | 0.989
0.26 | 0.12572 | 1.2176
0.27 | 0.14324 | 1.4854
0.28 | 0.1632 | 1.8163
0.29 | 0.18537 | 2.2138
0.3 | 0.21194 | 2.6895
0.31 | 0.2419 | 3.2636
0.32 | 0.27358 | 3.9484
0.33 | 0.31225 | 4.7788
0.34 | 0.35379 | 5.754
0.35 | 0.40195 | 6.925
0.36 | 0.45789 | 8.34
0.37 | 0.51932 | 10.071
0.38 | 0.585 | 12.09
0.39 | 0.6674 | 14.529
0.4 | 0.7631 | 17.476
0.41 | 0.8738 | 21.027
0.42 | 1.0039 | 25.305
0.43 | 1.1499 | 30.443
0.44 | 1.3298 | 36.626
0.45 | 1.5356 | 44.025
0.46 | 1.7923 | 53.079
0.47 | 2.0892 | 63.63
0.48 | 2.4489 | 76.53
0.49 | 2.8859 | 91.79
0.5 | 3.4018 | 110.43