## Diode Characteristic (uA-mm)
VGS (V) | VDS = 0.000 V | VDS = 0.500 V
-1.25 | -3.6488 | -10.065
-1.24 | -3.5331 | -9.808
-1.23 | -3.3937 | -9.475
-1.22 | -3.2684 | -9.153
-1.21 | -3.1565 | -8.893
-1.2 | -3.0389 | -8.581
-1.19 | -2.9252 | -8.337
-1.18 | -2.8182 | -8.024
-1.17 | -2.708 | -7.766
-1.16 | -2.6105 | -7.528
-1.15 | -2.5135 | -7.298
-1.14 | -2.4139 | -7.033
-1.13 | -2.3254 | -6.841
-1.12 | -2.2407 | -6.588
-1.11 | -2.1557 | -6.375
-1.1 | -2.0693 | -6.212
-1.09 | -1.9981 | -6.015
-1.08 | -1.9177 | -5.792
-1.07 | -1.8563 | -5.583
-1.06 | -1.7731 | -5.407
-1.05 | -1.7087 | -5.246
-1.04 | -1.6421 | -5.036
-1.03 | -1.5858 | -4.8809
-1.02 | -1.5243 | -4.7148
-1.01 | -1.4622 | -4.55
-1 | -1.4028 | -4.3879
-0.99 | -1.3553 | -4.2694
-0.98 | -1.3007 | -4.1198
-0.97 | -1.2532 | -3.9649
-0.96 | -1.2034 | -3.8125
-0.95 | -1.1469 | -3.71
-0.94 | -1.111 | -3.5473
-0.93 | -1.0651 | -3.4381
-0.92 | -1.0255 | -3.3448
-0.91 | -0.982 | -3.2371
-0.9 | -0.947 | -3.0941
-0.89 | -0.9071 | -2.9932
-0.88 | -0.8685 | -2.8682
-0.87 | -0.8335 | -2.7828
-0.86 | -0.8003 | -2.6854
-0.85 | -0.7669 | -2.5813
-0.84 | -0.7335 | -2.4851
-0.83 | -0.707 | -2.4034
-0.82 | -0.6766 | -2.3068
-0.81 | -0.6486 | -2.2277
-0.8 | -0.6206 | -2.1564
-0.79 | -0.5943 | -2.0707
-0.78 | -0.5697 | -1.992
-0.77 | -0.5454 | -1.9104
-0.76 | -0.5224 | -1.8373
-0.75 | -0.50363 | -1.7858
-0.74 | -0.47967 | -1.7229
-0.73 | -0.45904 | -1.6625
-0.72 | -0.43465 | -1.5881
-0.71 | -0.41715 | -1.5292
-0.7 | -0.39784 | -1.4752
-0.69 | -0.37865 | -1.4203
-0.68 | -0.3619 | -1.3634
-0.67 | -0.34459 | -1.301
-0.66 | -0.33046 | -1.259
-0.65 | -0.31449 | -1.2112
-0.64 | -0.29924 | -1.162
-0.63 | -0.28385 | -1.1133
-0.62 | -0.27203 | -1.0757
-0.61 | -0.258 | -1.0336
-0.6 | -0.24531 | -0.9931
-0.59 | -0.23336 | -0.9529
-0.58 | -0.22155 | -0.9143
-0.57 | -0.21121 | -0.8753
-0.56 | -0.20051 | -0.8392
-0.55 | -0.19068 | -0.8064
-0.54 | -0.1813 | -0.7725
-0.53 | -0.1717 | -0.7439
-0.52 | -0.16142 | -0.715
-0.51 | -0.15275 | -0.6846
-0.5 | -0.14473 | -0.6589
-0.49 | -0.1378 | -0.6292
-0.48 | -0.13074 | -0.6008
-0.47 | -0.12368 | -0.5813
-0.46 | -0.11716 | -0.5559
-0.45 | -0.11006 | -0.5314
-0.44 | -0.10424 | -0.5097
-0.43 | -0.09793 | -0.48628
-0.42 | -0.09246 | -0.46561
-0.41 | -0.08675 | -0.44721
-0.4 | -0.08218 | -0.42558
-0.39 | -0.07737 | -0.40844
-0.38 | -0.07262 | -0.39238
-0.37 | -0.068 | -0.37477
-0.36 | -0.06359 | -0.35549
-0.35 | -0.05995 | -0.34076
-0.34 | -0.05603 | -0.32491
-0.33 | -0.0524 | -0.311
-0.32 | -0.049459 | -0.29534
-0.31 | -0.046467 | -0.28111
-0.3 | -0.043174 | -0.26723
-0.29 | -0.040362 | -0.25396
-0.28 | -0.037625 | -0.24017
-0.27 | -0.034816 | -0.22721
-0.26 | -0.032492 | -0.21772
-0.25 | -0.030054 | -0.20323
-0.24 | -0.027665 | -0.1919
-0.23 | -0.025633 | -0.18031
-0.22 | -0.023655 | -0.17058
-0.21 | -0.021754 | -0.159
-0.2 | -0.019932 | -0.1494
-0.19 | -0.018335 | -0.13894
-0.18 | -0.016925 | -0.12978
-0.17 | -0.015438 | -0.12178
-0.16 | -0.014138 | -0.11268
-0.15 | -0.012918 | -0.1046
-0.14 | -0.011632 | -0.09625
-0.13 | -0.01059 | -0.0893
-0.12 | -0.009543 | -0.08248
-0.11 | -0.008587 | -0.07502
-0.1 | -0.007633 | -0.06932
-0.09 | -0.006712 | -0.06323
-0.08 | -0.005922 | -0.05818
-0.07 | -0.005142 | -0.05288
-0.06 | -0.0044282 | -0.04789
-0.05 | -0.0036565 | -0.043685
-0.04 | -0.0029901 | -0.039501
-0.03 | -0.0022597 | -0.035771
-0.02 | -0.0015452 | -0.032087
-0.01 | -0.0007958 | -0.028687
0 | -3.3e-05 | -0.025447
0.01 | 0.0008137 | -0.022811
0.02 | 0.0016652 | -0.019641
0.03 | 0.0026566 | -0.016937
0.04 | 0.0036757 | -0.013885
0.05 | 0.0048688 | -0.01071
0.06 | 0.006132 | -0.007292
0.07 | 0.007578 | -0.0032504
0.08 | 0.00919 | 0.0016051
0.09 | 0.011182 | 0.00745
0.1 | 0.013255 | 0.014712
0.11 | 0.015648 | 0.023981
0.12 | 0.018379 | 0.035849
0.13 | 0.021613 | 0.050986
0.14 | 0.025115 | 0.06922
0.15 | 0.029196 | 0.09334
0.16 | 0.033834 | 0.12344
0.17 | 0.039167 | 0.16141
0.18 | 0.045037 | 0.20795
0.19 | 0.052073 | 0.26516
0.2 | 0.05878 | 0.33644
0.21 | 0.06798 | 0.42453
0.22 | 0.07818 | 0.53184
0.23 | 0.08922 | 0.6562
0.24 | 0.10216 | 0.812
0.25 | 0.1167 | 1.0057
0.26 | 0.13351 | 1.2378
0.27 | 0.15219 | 1.5154
0.28 | 0.17318 | 1.8536
0.29 | 0.19679 | 2.2546
0.3 | 0.22386 | 2.7465
0.31 | 0.25491 | 3.3264
0.32 | 0.29062 | 4.0288
0.33 | 0.32905 | 4.8723
0.34 | 0.37394 | 5.827
0.35 | 0.4223 | 7.037
0.36 | 0.47941 | 8.48
0.37 | 0.54646 | 10.233
0.38 | 0.6122 | 12.315
0.39 | 0.6973 | 14.806
0.4 | 0.7955 | 17.821
0.41 | 0.908 | 21.362
0.42 | 1.0428 | 25.806
0.43 | 1.1962 | 31.022
0.44 | 1.3807 | 37.372
0.45 | 1.5952 | 44.866
0.46 | 1.8549 | 54.107
0.47 | 2.1647 | 64.88
0.48 | 2.5216 | 77.9
0.49 | 2.9712 | 93.7
0.5 | 3.5095 | 112.49