## Diode Characteristic (uA-mm)
VGS (V) | VDS = 0.000 V | VDS = 0.500 V
-1.25 | -3.5845 | -9.709
-1.24 | -3.459 | -9.403
-1.23 | -3.3259 | -9.125
-1.22 | -3.2051 | -8.817
-1.21 | -3.1088 | -8.515
-1.2 | -2.988 | -8.261
-1.19 | -2.8738 | -7.997
-1.18 | -2.7687 | -7.749
-1.17 | -2.6734 | -7.476
-1.16 | -2.5803 | -7.298
-1.15 | -2.4845 | -7.039
-1.14 | -2.388 | -6.787
-1.13 | -2.3077 | -6.567
-1.12 | -2.237 | -6.355
-1.11 | -2.1452 | -6.14
-1.1 | -2.0726 | -5.946
-1.09 | -1.9988 | -5.758
-1.08 | -1.9174 | -5.553
-1.07 | -1.8527 | -5.349
-1.06 | -1.7822 | -5.183
-1.05 | -1.7104 | -5.012
-1.04 | -1.644 | -4.8565
-1.03 | -1.5894 | -4.6994
-1.02 | -1.5235 | -4.5452
-1.01 | -1.4631 | -4.3687
-1 | -1.4086 | -4.2322
-0.99 | -1.3534 | -4.089
-0.98 | -1.3071 | -3.9586
-0.97 | -1.2488 | -3.8068
-0.96 | -1.2042 | -3.6852
-0.95 | -1.1561 | -3.5435
-0.94 | -1.1098 | -3.4509
-0.93 | -1.0695 | -3.3366
-0.92 | -1.0237 | -3.1974
-0.91 | -0.9797 | -3.0912
-0.9 | -0.9469 | -2.9861
-0.89 | -0.9068 | -2.8785
-0.88 | -0.8736 | -2.7839
-0.87 | -0.8429 | -2.6908
-0.86 | -0.8068 | -2.5943
-0.85 | -0.7704 | -2.5125
-0.84 | -0.7387 | -2.4356
-0.83 | -0.7097 | -2.3432
-0.82 | -0.6797 | -2.2434
-0.81 | -0.6512 | -2.1621
-0.8 | -0.6239 | -2.0736
-0.79 | -0.5995 | -2.0058
-0.78 | -0.5749 | -1.935
-0.77 | -0.5473 | -1.8562
-0.76 | -0.5243 | -1.786
-0.75 | -0.5027 | -1.72
-0.74 | -0.48475 | -1.6466
-0.73 | -0.46248 | -1.5998
-0.72 | -0.44318 | -1.5447
-0.71 | -0.42094 | -1.4804
-0.7 | -0.40478 | -1.4289
-0.69 | -0.38504 | -1.3803
-0.68 | -0.36753 | -1.3228
-0.67 | -0.3475 | -1.2715
-0.66 | -0.33237 | -1.2217
-0.65 | -0.3184 | -1.1735
-0.64 | -0.30311 | -1.1307
-0.63 | -0.28872 | -1.0865
-0.62 | -0.27562 | -1.04
-0.61 | -0.26064 | -1.0064
-0.6 | -0.249 | -0.958
-0.59 | -0.23606 | -0.9252
-0.58 | -0.22458 | -0.8841
-0.57 | -0.21339 | -0.851
-0.56 | -0.20384 | -0.8207
-0.55 | -0.19355 | -0.7843
-0.54 | -0.18322 | -0.7479
-0.53 | -0.17379 | -0.7149
-0.52 | -0.16464 | -0.6918
-0.51 | -0.15592 | -0.6656
-0.5 | -0.14893 | -0.6386
-0.49 | -0.13979 | -0.6087
-0.48 | -0.13226 | -0.5895
-0.47 | -0.12556 | -0.565
-0.46 | -0.11878 | -0.5394
-0.45 | -0.11178 | -0.5197
-0.44 | -0.10486 | -0.4995
-0.43 | -0.09941 | -0.47636
-0.42 | -0.09377 | -0.4542
-0.41 | -0.08774 | -0.44042
-0.4 | -0.08269 | -0.4178
-0.39 | -0.07781 | -0.40338
-0.38 | -0.0725 | -0.38583
-0.37 | -0.06836 | -0.36759
-0.36 | -0.06405 | -0.35086
-0.35 | -0.06046 | -0.33615
-0.34 | -0.05653 | -0.32058
-0.33 | -0.05264 | -0.30604
-0.32 | -0.049506 | -0.2921
-0.31 | -0.046236 | -0.27663
-0.3 | -0.04337 | -0.26369
-0.29 | -0.040288 | -0.25003
-0.28 | -0.03755 | -0.23639
-0.27 | -0.034932 | -0.22426
-0.26 | -0.032443 | -0.21069
-0.25 | -0.030166 | -0.19882
-0.24 | -0.028012 | -0.18802
-0.23 | -0.025922 | -0.17787
-0.22 | -0.02389 | -0.166
-0.21 | -0.021975 | -0.15594
-0.2 | -0.02023 | -0.14522
-0.19 | -0.018624 | -0.13653
-0.18 | -0.017027 | -0.12561
-0.17 | -0.015647 | -0.11741
-0.16 | -0.014293 | -0.10933
-0.15 | -0.013009 | -0.10066
-0.14 | -0.011759 | -0.09394
-0.13 | -0.010648 | -0.0858
-0.12 | -0.009595 | -0.07867
-0.11 | -0.00857 | -0.07301
-0.1 | -0.00769 | -0.06714
-0.09 | -0.006799 | -0.06151
-0.08 | -0.005972 | -0.05578
-0.07 | -0.005138 | -0.05064
-0.06 | -0.0044146 | -0.045715
-0.05 | -0.0036953 | -0.041737
-0.04 | -0.0029455 | -0.037975
-0.03 | -0.0022739 | -0.034093
-0.02 | -0.0015152 | -0.030676
-0.01 | -0.0007954 | -0.027376
0 | -1.42e-05 | -0.024188
0.01 | 0.0007783 | -0.021367
0.02 | 0.0016839 | -0.018623
0.03 | 0.0026322 | -0.015686
0.04 | 0.0037151 | -0.012936
0.05 | 0.0048423 | -0.009826
0.06 | 0.006069 | -0.006548
0.07 | 0.007602 | -0.0024799
0.08 | 0.009243 | 0.0022433
0.09 | 0.011105 | 0.00808
0.1 | 0.013235 | 0.015181
0.11 | 0.015661 | 0.024558
0.12 | 0.018388 | 0.036513
0.13 | 0.021544 | 0.051383
0.14 | 0.025049 | 0.06967
0.15 | 0.029018 | 0.09388
0.16 | 0.033703 | 0.12425
0.17 | 0.038955 | 0.16181
0.18 | 0.044896 | 0.20889
0.19 | 0.051918 | 0.26613
0.2 | 0.05855 | 0.33819
0.21 | 0.06763 | 0.4245
0.22 | 0.07739 | 0.53071
0.23 | 0.08878 | 0.6537
0.24 | 0.10159 | 0.8122
0.25 | 0.11661 | 1.0013
0.26 | 0.13264 | 1.2297
0.27 | 0.15145 | 1.5086
0.28 | 0.17234 | 1.8378
0.29 | 0.19579 | 2.2345
0.3 | 0.22342 | 2.7181
0.31 | 0.25469 | 3.2907
0.32 | 0.28865 | 3.9809
0.33 | 0.3271 | 4.8073
0.34 | 0.37091 | 5.774
0.35 | 0.42134 | 6.956
0.36 | 0.4793 | 8.375
0.37 | 0.54287 | 10.091
0.38 | 0.6085 | 12.135
0.39 | 0.6938 | 14.567
0.4 | 0.791 | 17.517
0.41 | 0.9039 | 21.05
0.42 | 1.0358 | 25.295
0.43 | 1.1892 | 30.43
0.44 | 1.3707 | 36.608
0.45 | 1.5799 | 44.014
0.46 | 1.8328 | 52.971
0.47 | 2.1312 | 63.49
0.48 | 2.4938 | 76.28
0.49 | 2.9323 | 91.55
0.5 | 3.4487 | 109.87