## Diode Characteristic (uA-mm)
VGS (V) | VDS = 0.000 V | VDS = 0.500 V
-1.25 | -3.1015 | -8.21
-1.24 | -2.9875 | -7.939
-1.23 | -2.8866 | -7.703
-1.22 | -2.7842 | -7.434
-1.21 | -2.6813 | -7.192
-1.2 | -2.5961 | -6.992
-1.19 | -2.5037 | -6.794
-1.18 | -2.4107 | -6.567
-1.17 | -2.3167 | -6.362
-1.16 | -2.2347 | -6.16
-1.15 | -2.1458 | -5.941
-1.14 | -2.0711 | -5.758
-1.13 | -1.9997 | -5.546
-1.12 | -1.9351 | -5.377
-1.11 | -1.859 | -5.218
-1.1 | -1.7973 | -5.028
-1.09 | -1.7343 | -4.8951
-1.08 | -1.6673 | -4.7079
-1.07 | -1.5997 | -4.5568
-1.06 | -1.541 | -4.4091
-1.05 | -1.4875 | -4.2548
-1.04 | -1.4323 | -4.1058
-1.03 | -1.3798 | -3.9662
-1.02 | -1.3241 | -3.8511
-1.01 | -1.2688 | -3.7329
-1 | -1.2226 | -3.5946
-0.99 | -1.1766 | -3.4708
-0.98 | -1.1342 | -3.3431
-0.97 | -1.0922 | -3.2476
-0.96 | -1.0526 | -3.1245
-0.95 | -1.0084 | -3.0285
-0.94 | -0.9735 | -2.9273
-0.93 | -0.9344 | -2.8359
-0.92 | -0.8929 | -2.738
-0.91 | -0.8591 | -2.6393
-0.9 | -0.8246 | -2.5388
-0.89 | -0.7935 | -2.4418
-0.88 | -0.7596 | -2.3697
-0.87 | -0.7291 | -2.2849
-0.86 | -0.6993 | -2.1996
-0.85 | -0.6698 | -2.1205
-0.84 | -0.641 | -2.044
-0.83 | -0.6164 | -1.97
-0.82 | -0.5882 | -1.9019
-0.81 | -0.5638 | -1.8338
-0.8 | -0.5415 | -1.7768
-0.79 | -0.5191 | -1.7139
-0.78 | -0.49673 | -1.6548
-0.77 | -0.47648 | -1.5916
-0.76 | -0.45883 | -1.5259
-0.75 | -0.43471 | -1.4736
-0.74 | -0.41599 | -1.4208
-0.73 | -0.39816 | -1.3635
-0.72 | -0.38139 | -1.3218
-0.71 | -0.36221 | -1.266
-0.7 | -0.34723 | -1.2181
-0.69 | -0.33231 | -1.1779
-0.68 | -0.31733 | -1.1241
-0.67 | -0.30331 | -1.0837
-0.66 | -0.28889 | -1.0371
-0.65 | -0.2756 | -0.999
-0.64 | -0.26302 | -0.9596
-0.63 | -0.25108 | -0.9199
-0.62 | -0.2384 | -0.8867
-0.61 | -0.22722 | -0.8529
-0.6 | -0.21577 | -0.8221
-0.59 | -0.20571 | -0.7896
-0.58 | -0.19507 | -0.7579
-0.57 | -0.18506 | -0.731
-0.56 | -0.17554 | -0.7001
-0.55 | -0.16791 | -0.6749
-0.54 | -0.15876 | -0.6441
-0.53 | -0.15089 | -0.6207
-0.52 | -0.14331 | -0.5947
-0.51 | -0.13488 | -0.5701
-0.5 | -0.12803 | -0.5482
-0.49 | -0.12156 | -0.5255
-0.48 | -0.11493 | -0.5051
-0.47 | -0.10859 | -0.48664
-0.46 | -0.10262 | -0.46576
-0.45 | -0.097 | -0.4471
-0.44 | -0.09124 | -0.42579
-0.43 | -0.08611 | -0.41076
-0.42 | -0.08126 | -0.39339
-0.41 | -0.07645 | -0.37798
-0.4 | -0.07194 | -0.36056
-0.39 | -0.06756 | -0.3435
-0.38 | -0.06369 | -0.32879
-0.37 | -0.05994 | -0.31317
-0.36 | -0.05609 | -0.30121
-0.35 | -0.05291 | -0.28786
-0.34 | -0.049881 | -0.27458
-0.33 | -0.047082 | -0.26151
-0.32 | -0.043975 | -0.24936
-0.31 | -0.041074 | -0.23707
-0.3 | -0.038317 | -0.22447
-0.29 | -0.03579 | -0.21138
-0.28 | -0.033427 | -0.20076
-0.27 | -0.031026 | -0.19033
-0.26 | -0.028966 | -0.18055
-0.25 | -0.02681 | -0.1699
-0.24 | -0.025041 | -0.16035
-0.23 | -0.023123 | -0.14937
-0.22 | -0.021372 | -0.14037
-0.21 | -0.01974 | -0.13067
-0.2 | -0.018199 | -0.12277
-0.19 | -0.01668 | -0.11463
-0.18 | -0.015341 | -0.10678
-0.17 | -0.014132 | -0.09904
-0.16 | -0.012931 | -0.09189
-0.15 | -0.011704 | -0.08494
-0.14 | -0.010689 | -0.07829
-0.13 | -0.009726 | -0.07158
-0.12 | -0.008778 | -0.06708
-0.11 | -0.007822 | -0.06115
-0.1 | -0.007013 | -0.05622
-0.09 | -0.006209 | -0.05142
-0.08 | -0.005547 | -0.046989
-0.07 | -0.0047725 | -0.042779
-0.06 | -0.0040776 | -0.039422
-0.05 | -0.0034225 | -0.035629
-0.04 | -0.0027414 | -0.032453
-0.03 | -0.0021052 | -0.029293
-0.02 | -0.0014132 | -0.02662
-0.01 | -0.0007529 | -0.023679
0 | -1.82e-05 | -0.021112
0.01 | 0.0007676 | -0.018365
0.02 | 0.0015468 | -0.016065
0.03 | 0.0024806 | -0.013607
0.04 | 0.0034141 | -0.011102
0.05 | 0.0045175 | -0.008483
0.06 | 0.00566 | -0.005431
0.07 | 0.007015 | -0.0017361
0.08 | 0.008568 | 0.0027523
0.09 | 0.010315 | 0.00821
0.1 | 0.012239 | 0.015147
0.11 | 0.014418 | 0.024033
0.12 | 0.017024 | 0.035571
0.13 | 0.019865 | 0.050136
0.14 | 0.02313 | 0.06845
0.15 | 0.026849 | 0.09121
0.16 | 0.031127 | 0.12065
0.17 | 0.035967 | 0.1574
0.18 | 0.041327 | 0.20248
0.19 | 0.047337 | 0.25792
0.2 | 0.054588 | 0.3274
0.21 | 0.06203 | 0.41223
0.22 | 0.07098 | 0.51558
0.23 | 0.08153 | 0.6306
0.24 | 0.09341 | 0.785
0.25 | 0.107 | 0.9702
0.26 | 0.12198 | 1.1915
0.27 | 0.13868 | 1.458
0.28 | 0.1588 | 1.7794
0.29 | 0.18068 | 2.1683
0.3 | 0.20528 | 2.6296
0.31 | 0.23231 | 3.1914
0.32 | 0.26418 | 3.8609
0.33 | 0.30154 | 4.6566
0.34 | 0.34222 | 5.6204
0.35 | 0.38746 | 6.733
0.36 | 0.44051 | 8.106
0.37 | 0.50068 | 9.781
0.38 | 0.5682 | 11.77
0.39 | 0.6492 | 14.161
0.4 | 0.7422 | 16.993
0.41 | 0.8499 | 20.459
0.42 | 0.9735 | 24.637
0.43 | 1.1197 | 29.683
0.44 | 1.2919 | 35.637
0.45 | 1.4881 | 42.833
0.46 | 1.7324 | 51.618
0.47 | 2.0211 | 61.81
0.48 | 2.3639 | 74.46
0.49 | 2.7827 | 89.29
0.5 | 3.2884 | 107.45