## Diode Characteristic (uA-mm)
VGS (V) | VDS = 0.000 V | VDS = 0.500 V
-1.25 | -3.3468 | -9.104
-1.24 | -3.2309 | -8.787
-1.23 | -3.1201 | -8.487
-1.22 | -3.0048 | -8.253
-1.21 | -2.8884 | -8.007
-1.2 | -2.7799 | -7.738
-1.19 | -2.6957 | -7.465
-1.18 | -2.5969 | -7.223
-1.17 | -2.4957 | -7.003
-1.16 | -2.4101 | -6.795
-1.15 | -2.3159 | -6.547
-1.14 | -2.2275 | -6.307
-1.13 | -2.1515 | -6.141
-1.12 | -2.0716 | -5.921
-1.11 | -1.9986 | -5.742
-1.1 | -1.9259 | -5.554
-1.09 | -1.8623 | -5.371
-1.08 | -1.794 | -5.175
-1.07 | -1.7324 | -5.025
-1.06 | -1.6627 | -4.8702
-1.05 | -1.596 | -4.7105
-1.04 | -1.5358 | -4.5669
-1.03 | -1.4798 | -4.3957
-1.02 | -1.4219 | -4.225
-1.01 | -1.3723 | -4.1043
-1 | -1.3207 | -3.9537
-0.99 | -1.2653 | -3.804
-0.98 | -1.2233 | -3.6935
-0.97 | -1.1738 | -3.562
-0.96 | -1.1297 | -3.4557
-0.95 | -1.0814 | -3.3219
-0.94 | -1.0415 | -3.2136
-0.93 | -0.9984 | -3.1207
-0.92 | -0.9567 | -3.0088
-0.91 | -0.9259 | -2.9228
-0.9 | -0.8891 | -2.8033
-0.89 | -0.8519 | -2.7041
-0.88 | -0.819 | -2.6054
-0.87 | -0.7813 | -2.5235
-0.86 | -0.7526 | -2.4161
-0.85 | -0.7213 | -2.3503
-0.84 | -0.692 | -2.2657
-0.83 | -0.6662 | -2.1877
-0.82 | -0.6404 | -2.1138
-0.81 | -0.6101 | -2.0207
-0.8 | -0.5841 | -1.9574
-0.79 | -0.5596 | -1.8775
-0.78 | -0.5371 | -1.8124
-0.77 | -0.5092 | -1.7476
-0.76 | -0.48962 | -1.6863
-0.75 | -0.47116 | -1.6238
-0.74 | -0.45063 | -1.5718
-0.73 | -0.43282 | -1.5092
-0.72 | -0.41385 | -1.4562
-0.71 | -0.39428 | -1.3964
-0.7 | -0.37733 | -1.345
-0.69 | -0.35778 | -1.2957
-0.68 | -0.34312 | -1.249
-0.67 | -0.32747 | -1.2008
-0.66 | -0.31295 | -1.1541
-0.65 | -0.29792 | -1.1083
-0.64 | -0.28372 | -1.065
-0.63 | -0.26941 | -1.029
-0.62 | -0.25802 | -0.9919
-0.61 | -0.24598 | -0.9587
-0.6 | -0.23318 | -0.9129
-0.59 | -0.22146 | -0.875
-0.58 | -0.20981 | -0.8396
-0.57 | -0.19986 | -0.8102
-0.56 | -0.18972 | -0.7781
-0.55 | -0.18122 | -0.746
-0.54 | -0.17161 | -0.7166
-0.53 | -0.16369 | -0.6886
-0.52 | -0.15329 | -0.6572
-0.51 | -0.14701 | -0.6273
-0.5 | -0.13892 | -0.6059
-0.49 | -0.13105 | -0.582
-0.48 | -0.12419 | -0.5618
-0.47 | -0.11894 | -0.5364
-0.46 | -0.11151 | -0.5138
-0.45 | -0.10441 | -0.49495
-0.44 | -0.09919 | -0.47357
-0.43 | -0.09356 | -0.45216
-0.42 | -0.08898 | -0.43646
-0.41 | -0.08281 | -0.41375
-0.4 | -0.07852 | -0.3965
-0.39 | -0.07323 | -0.37837
-0.38 | -0.06891 | -0.36458
-0.37 | -0.06475 | -0.347
-0.36 | -0.0611 | -0.33147
-0.35 | -0.05755 | -0.31669
-0.34 | -0.05407 | -0.30127
-0.33 | -0.05056 | -0.28821
-0.32 | -0.04777 | -0.27394
-0.31 | -0.044495 | -0.26231
-0.3 | -0.041692 | -0.24881
-0.29 | -0.038687 | -0.23604
-0.28 | -0.036502 | -0.22304
-0.27 | -0.033864 | -0.2114
-0.26 | -0.0314 | -0.19975
-0.25 | -0.029135 | -0.18815
-0.24 | -0.027117 | -0.17726
-0.23 | -0.024964 | -0.16682
-0.22 | -0.023238 | -0.15709
-0.21 | -0.021447 | -0.14707
-0.2 | -0.019786 | -0.13742
-0.19 | -0.018167 | -0.12795
-0.18 | -0.016751 | -0.11884
-0.17 | -0.015348 | -0.10945
-0.16 | -0.014066 | -0.10167
-0.15 | -0.012797 | -0.09444
-0.14 | -0.011634 | -0.08702
-0.13 | -0.010451 | -0.08024
-0.12 | -0.009427 | -0.07338
-0.11 | -0.008471 | -0.06781
-0.1 | -0.007641 | -0.06236
-0.09 | -0.006678 | -0.05732
-0.08 | -0.00592 | -0.05188
-0.07 | -0.005131 | -0.047485
-0.06 | -0.0044038 | -0.043772
-0.05 | -0.0036435 | -0.039359
-0.04 | -0.0029425 | -0.03576
-0.03 | -0.0022085 | -0.032086
-0.02 | -0.0015173 | -0.029126
-0.01 | -0.0007589 | -0.026313
0 | -6e-06 | -0.022832
0.01 | 0.0007911 | -0.02023
0.02 | 0.0016451 | -0.017752
0.03 | 0.0026173 | -0.015097
0.04 | 0.0036228 | -0.012415
0.05 | 0.0047856 | -0.009381
0.06 | 0.006025 | -0.006066
0.07 | 0.007492 | -0.0023662
0.08 | 0.009214 | 0.0022703
0.09 | 0.011021 | 0.00791
0.1 | 0.013086 | 0.01529
0.11 | 0.015397 | 0.024415
0.12 | 0.018264 | 0.03622
0.13 | 0.021296 | 0.051156
0.14 | 0.024681 | 0.06969
0.15 | 0.028567 | 0.09353
0.16 | 0.033304 | 0.12409
0.17 | 0.038479 | 0.16102
0.18 | 0.044243 | 0.20748
0.19 | 0.050667 | 0.26596
0.2 | 0.05771 | 0.33583
0.21 | 0.06668 | 0.42393
0.22 | 0.07644 | 0.52807
0.23 | 0.08725 | 0.6519
0.24 | 0.10037 | 0.8081
0.25 | 0.11475 | 1
0.26 | 0.13067 | 1.2296
0.27 | 0.14908 | 1.5037
0.28 | 0.16947 | 1.8339
0.29 | 0.19348 | 2.2288
0.3 | 0.22006 | 2.7157
0.31 | 0.24968 | 3.2856
0.32 | 0.28391 | 3.9682
0.33 | 0.32181 | 4.8004
0.34 | 0.36583 | 5.754
0.35 | 0.41596 | 6.952
0.36 | 0.47097 | 8.357
0.37 | 0.53579 | 10.07
0.38 | 0.6001 | 12.123
0.39 | 0.6862 | 14.534
0.4 | 0.7831 | 17.499
0.41 | 0.8951 | 21.04
0.42 | 1.0242 | 25.325
0.43 | 1.1765 | 30.433
0.44 | 1.356 | 36.589
0.45 | 1.5621 | 43.979
0.46 | 1.8239 | 52.966
0.47 | 2.1202 | 63.53
0.48 | 2.4823 | 76.32
0.49 | 2.9154 | 91.87
0.5 | 3.4449 | 110.01