## Diode Characteristic (uA-mm)
VGS (V) | VDS = 0.000 V | VDS = 0.500 V
-1.25 | -3.9781 | -10.899
-1.24 | -3.8422 | -10.509
-1.23 | -3.6972 | -10.146
-1.22 | -3.5508 | -9.827
-1.21 | -3.4283 | -9.513
-1.2 | -3.2945 | -9.21
-1.19 | -3.1627 | -8.878
-1.18 | -3.054 | -8.644
-1.17 | -2.9454 | -8.37
-1.16 | -2.8276 | -8.087
-1.15 | -2.7372 | -7.811
-1.14 | -2.64 | -7.563
-1.13 | -2.5307 | -7.274
-1.12 | -2.4321 | -7.066
-1.11 | -2.3314 | -6.811
-1.1 | -2.2449 | -6.594
-1.09 | -2.154 | -6.375
-1.08 | -2.0882 | -6.145
-1.07 | -2.0085 | -5.968
-1.06 | -1.9266 | -5.751
-1.05 | -1.8492 | -5.536
-1.04 | -1.7789 | -5.358
-1.03 | -1.7133 | -5.179
-1.02 | -1.6432 | -5.011
-1.01 | -1.5773 | -4.8388
-1 | -1.5211 | -4.6555
-0.99 | -1.4556 | -4.483
-0.98 | -1.4119 | -4.3408
-0.97 | -1.3481 | -4.2165
-0.96 | -1.2982 | -4.0369
-0.95 | -1.2479 | -3.9258
-0.94 | -1.1949 | -3.7704
-0.93 | -1.1467 | -3.6513
-0.92 | -1.0957 | -3.5063
-0.91 | -1.0545 | -3.3916
-0.9 | -1.0097 | -3.2619
-0.89 | -0.9683 | -3.1449
-0.88 | -0.9311 | -3.033
-0.87 | -0.8926 | -2.9269
-0.86 | -0.8563 | -2.8399
-0.85 | -0.8213 | -2.7398
-0.84 | -0.7848 | -2.6256
-0.83 | -0.7538 | -2.5317
-0.82 | -0.7208 | -2.4345
-0.81 | -0.6935 | -2.3548
-0.8 | -0.6584 | -2.2634
-0.79 | -0.6338 | -2.18
-0.78 | -0.6045 | -2.1124
-0.77 | -0.5796 | -2.0259
-0.76 | -0.5559 | -1.9482
-0.75 | -0.5293 | -1.8702
-0.74 | -0.5061 | -1.787
-0.73 | -0.48434 | -1.728
-0.72 | -0.46233 | -1.6577
-0.71 | -0.43919 | -1.5944
-0.7 | -0.42147 | -1.525
-0.69 | -0.40148 | -1.4771
-0.68 | -0.38413 | -1.4211
-0.67 | -0.36355 | -1.3633
-0.66 | -0.34602 | -1.3143
-0.65 | -0.32996 | -1.2628
-0.64 | -0.315 | -1.2145
-0.63 | -0.29958 | -1.1625
-0.62 | -0.28552 | -1.1228
-0.61 | -0.27037 | -1.0783
-0.6 | -0.25772 | -1.0266
-0.59 | -0.24687 | -0.9863
-0.58 | -0.23375 | -0.9429
-0.57 | -0.22113 | -0.9092
-0.56 | -0.20959 | -0.8699
-0.55 | -0.19907 | -0.8413
-0.54 | -0.18885 | -0.8059
-0.53 | -0.17979 | -0.7772
-0.52 | -0.17061 | -0.7464
-0.51 | -0.16138 | -0.7149
-0.5 | -0.15302 | -0.6806
-0.49 | -0.14473 | -0.6502
-0.48 | -0.1361 | -0.6241
-0.47 | -0.1284 | -0.5972
-0.46 | -0.12117 | -0.5762
-0.45 | -0.11474 | -0.5494
-0.44 | -0.10808 | -0.5262
-0.43 | -0.1021 | -0.5025
-0.42 | -0.09575 | -0.4847
-0.41 | -0.0907 | -0.46632
-0.4 | -0.08504 | -0.44511
-0.39 | -0.07957 | -0.42712
-0.38 | -0.07464 | -0.4077
-0.37 | -0.07032 | -0.38731
-0.36 | -0.06574 | -0.37045
-0.35 | -0.06229 | -0.35247
-0.34 | -0.05772 | -0.33356
-0.33 | -0.05415 | -0.31994
-0.32 | -0.05052 | -0.30497
-0.31 | -0.047308 | -0.28953
-0.3 | -0.044258 | -0.27734
-0.29 | -0.041523 | -0.26289
-0.28 | -0.038707 | -0.24882
-0.27 | -0.035777 | -0.23536
-0.26 | -0.033508 | -0.22467
-0.25 | -0.030893 | -0.21121
-0.24 | -0.028626 | -0.19842
-0.23 | -0.026541 | -0.1873
-0.22 | -0.024372 | -0.1769
-0.21 | -0.022503 | -0.16708
-0.2 | -0.020797 | -0.15642
-0.19 | -0.019052 | -0.146
-0.18 | -0.017413 | -0.13682
-0.17 | -0.015835 | -0.12761
-0.16 | -0.01458 | -0.11742
-0.15 | -0.01322 | -0.10921
-0.14 | -0.011998 | -0.10075
-0.13 | -0.010874 | -0.09254
-0.12 | -0.009744 | -0.08507
-0.11 | -0.008762 | -0.07812
-0.1 | -0.007859 | -0.07111
-0.09 | -0.006936 | -0.06451
-0.08 | -0.006028 | -0.05971
-0.07 | -0.005258 | -0.05442
-0.06 | -0.0045034 | -0.049385
-0.05 | -0.0037545 | -0.045415
-0.04 | -0.0030157 | -0.04119
-0.03 | -0.0022994 | -0.036986
-0.02 | -0.0015526 | -0.033096
-0.01 | -0.0008082 | -0.029618
0 | -1.97e-05 | -0.026197
0.01 | 0.0008521 | -0.02286
0.02 | 0.0017059 | -0.020131
0.03 | 0.0027096 | -0.017311
0.04 | 0.0037486 | -0.013987
0.05 | 0.0049435 | -0.01082
0.06 | 0.006307 | -0.007169
0.07 | 0.00779 | -0.0030319
0.08 | 0.009476 | 0.001783
0.09 | 0.011318 | 0.007897
0.1 | 0.013591 | 0.01526
0.11 | 0.016105 | 0.024593
0.12 | 0.018896 | 0.03675
0.13 | 0.022123 | 0.051961
0.14 | 0.025986 | 0.07068
0.15 | 0.030071 | 0.09543
0.16 | 0.034866 | 0.1258
0.17 | 0.040309 | 0.16391
0.18 | 0.046545 | 0.21084
0.19 | 0.053606 | 0.27038
0.2 | 0.06053 | 0.3435
0.21 | 0.06979 | 0.4323
0.22 | 0.07985 | 0.54052
0.23 | 0.09146 | 0.6669
0.24 | 0.10452 | 0.8282
0.25 | 0.1199 | 1.0261
0.26 | 0.13665 | 1.2619
0.27 | 0.15495 | 1.5457
0.28 | 0.17722 | 1.8817
0.29 | 0.20142 | 2.2921
0.3 | 0.22865 | 2.7844
0.31 | 0.26031 | 3.3797
0.32 | 0.29488 | 4.0847
0.33 | 0.33448 | 4.9385
0.34 | 0.3791 | 5.907
0.35 | 0.42924 | 7.12
0.36 | 0.48493 | 8.588
0.37 | 0.54904 | 10.342
0.38 | 0.618 | 12.454
0.39 | 0.7036 | 14.975
0.4 | 0.8002 | 18.001
0.41 | 0.9118 | 21.64
0.42 | 1.0478 | 26.055
0.43 | 1.2012 | 31.339
0.44 | 1.3778 | 37.593
0.45 | 1.5915 | 45.328
0.46 | 1.8439 | 54.59
0.47 | 2.1394 | 65.4
0.48 | 2.5059 | 78.63
0.49 | 2.9392 | 94.49
0.5 | 3.4594 | 113.44