## Diode Characteristic (uA-mm)
VGS (V) | VDS = 0.000 V | VDS = 0.500 V
-1.25 | -3.8863 | -10.753
-1.24 | -3.7386 | -10.394
-1.23 | -3.6007 | -10.055
-1.22 | -3.4534 | -9.755
-1.21 | -3.3367 | -9.437
-1.2 | -3.2069 | -9.141
-1.19 | -3.0925 | -8.796
-1.18 | -2.9756 | -8.529
-1.17 | -2.8759 | -8.24
-1.16 | -2.765 | -7.993
-1.15 | -2.6662 | -7.724
-1.14 | -2.5625 | -7.476
-1.13 | -2.4769 | -7.278
-1.12 | -2.3876 | -7.013
-1.11 | -2.2937 | -6.79
-1.1 | -2.2052 | -6.548
-1.09 | -2.1134 | -6.324
-1.08 | -2.0402 | -6.044
-1.07 | -1.9576 | -5.885
-1.06 | -1.9013 | -5.735
-1.05 | -1.8189 | -5.514
-1.04 | -1.7399 | -5.325
-1.03 | -1.67 | -5.157
-1.02 | -1.6239 | -4.977
-1.01 | -1.5619 | -4.7901
-1 | -1.4925 | -4.6509
-0.99 | -1.4365 | -4.4838
-0.98 | -1.3877 | -4.3394
-0.97 | -1.3255 | -4.1905
-0.96 | -1.2733 | -4.0335
-0.95 | -1.2143 | -3.9041
-0.94 | -1.1693 | -3.7658
-0.93 | -1.1234 | -3.6338
-0.92 | -1.0814 | -3.5017
-0.91 | -1.0323 | -3.3751
-0.9 | -0.9934 | -3.2478
-0.89 | -0.9539 | -3.1335
-0.88 | -0.9118 | -3.0557
-0.87 | -0.8732 | -2.9321
-0.86 | -0.8364 | -2.8089
-0.85 | -0.8002 | -2.7129
-0.84 | -0.7725 | -2.6273
-0.83 | -0.7353 | -2.5309
-0.82 | -0.7042 | -2.4314
-0.81 | -0.6786 | -2.351
-0.8 | -0.646 | -2.2677
-0.79 | -0.6189 | -2.1724
-0.78 | -0.5873 | -2.1061
-0.77 | -0.562 | -2.0148
-0.76 | -0.5429 | -1.935
-0.75 | -0.5177 | -1.8735
-0.74 | -0.49831 | -1.792
-0.73 | -0.47467 | -1.7324
-0.72 | -0.45713 | -1.6757
-0.71 | -0.43517 | -1.6018
-0.7 | -0.41439 | -1.543
-0.69 | -0.39735 | -1.4978
-0.68 | -0.37981 | -1.44
-0.67 | -0.36224 | -1.3751
-0.66 | -0.34383 | -1.3263
-0.65 | -0.32739 | -1.2698
-0.64 | -0.31201 | -1.2168
-0.63 | -0.29734 | -1.1682
-0.62 | -0.28313 | -1.1232
-0.61 | -0.26866 | -1.0788
-0.6 | -0.25497 | -1.0307
-0.59 | -0.24284 | -0.9955
-0.58 | -0.23091 | -0.9553
-0.57 | -0.21815 | -0.9169
-0.56 | -0.20811 | -0.8784
-0.55 | -0.19704 | -0.8504
-0.54 | -0.18691 | -0.813
-0.53 | -0.17677 | -0.7816
-0.52 | -0.16699 | -0.7439
-0.51 | -0.15845 | -0.7157
-0.5 | -0.1508 | -0.6833
-0.49 | -0.14158 | -0.6593
-0.48 | -0.13483 | -0.6313
-0.47 | -0.12759 | -0.6069
-0.46 | -0.12033 | -0.5794
-0.45 | -0.11339 | -0.5541
-0.44 | -0.10706 | -0.527
-0.43 | -0.10121 | -0.5039
-0.42 | -0.09433 | -0.48267
-0.41 | -0.08855 | -0.46042
-0.4 | -0.08446 | -0.44068
-0.39 | -0.07885 | -0.423
-0.38 | -0.07452 | -0.39985
-0.37 | -0.06959 | -0.38456
-0.36 | -0.06525 | -0.36846
-0.35 | -0.06152 | -0.35226
-0.34 | -0.05733 | -0.33343
-0.33 | -0.05363 | -0.31692
-0.32 | -0.0501 | -0.304
-0.31 | -0.04742 | -0.28966
-0.3 | -0.04408 | -0.27591
-0.29 | -0.041211 | -0.25965
-0.28 | -0.038476 | -0.24587
-0.27 | -0.035772 | -0.2335
-0.26 | -0.033259 | -0.22157
-0.25 | -0.030971 | -0.20917
-0.24 | -0.028561 | -0.19689
-0.23 | -0.026217 | -0.18557
-0.22 | -0.024253 | -0.17416
-0.21 | -0.022419 | -0.16316
-0.2 | -0.020656 | -0.15296
-0.19 | -0.018937 | -0.14293
-0.18 | -0.017379 | -0.13273
-0.17 | -0.015843 | -0.12481
-0.16 | -0.014594 | -0.11536
-0.15 | -0.013196 | -0.1065
-0.14 | -0.011997 | -0.09849
-0.13 | -0.010868 | -0.0905
-0.12 | -0.009821 | -0.08368
-0.11 | -0.008779 | -0.07754
-0.1 | -0.007864 | -0.07093
-0.09 | -0.006942 | -0.06532
-0.08 | -0.006146 | -0.0599
-0.07 | -0.005278 | -0.05429
-0.06 | -0.0045026 | -0.049475
-0.05 | -0.0037842 | -0.045261
-0.04 | -0.0030169 | -0.040931
-0.03 | -0.0023033 | -0.037079
-0.02 | -0.0015452 | -0.033083
-0.01 | -0.0008112 | -0.029809
0 | -1.95e-05 | -0.026569
0.01 | 0.0008292 | -0.023295
0.02 | 0.0017145 | -0.020259
0.03 | 0.0026972 | -0.017406
0.04 | 0.0037784 | -0.014262
0.05 | 0.004954 | -0.010842
0.06 | 0.006344 | -0.007198
0.07 | 0.007807 | -0.002965
0.08 | 0.00954 | 0.0019479
0.09 | 0.011438 | 0.00817
0.1 | 0.013782 | 0.015712
0.11 | 0.016228 | 0.025369
0.12 | 0.019081 | 0.037526
0.13 | 0.022309 | 0.053214
0.14 | 0.026226 | 0.07263
0.15 | 0.030444 | 0.09701
0.16 | 0.035211 | 0.1289
0.17 | 0.040559 | 0.16786
0.18 | 0.047182 | 0.21561
0.19 | 0.054224 | 0.27451
0.2 | 0.06125 | 0.34737
0.21 | 0.07092 | 0.43934
0.22 | 0.08126 | 0.55054
0.23 | 0.09297 | 0.6743
0.24 | 0.1063 | 0.8353
0.25 | 0.1218 | 1.0348
0.26 | 0.13918 | 1.2664
0.27 | 0.15833 | 1.5552
0.28 | 0.17961 | 1.8972
0.29 | 0.20431 | 2.3082
0.3 | 0.23317 | 2.8044
0.31 | 0.26401 | 3.3951
0.32 | 0.30017 | 4.1072
0.33 | 0.34025 | 4.9509
0.34 | 0.38574 | 5.942
0.35 | 0.4379 | 7.157
0.36 | 0.49532 | 8.597
0.37 | 0.56199 | 10.393
0.38 | 0.6285 | 12.479
0.39 | 0.717 | 15.023
0.4 | 0.815 | 18.02
0.41 | 0.9312 | 21.693
0.42 | 1.0658 | 26.077
0.43 | 1.2223 | 31.339
0.44 | 1.4065 | 37.691
0.45 | 1.6223 | 45.311
0.46 | 1.8834 | 54.579
0.47 | 2.185 | 65.44
0.48 | 2.5488 | 78.57
0.49 | 2.9904 | 94.37
0.5 | 3.5056 | 113.16