## Diode Characteristic (uA-mm)
VGS (V) | VDS = 0.000 V | VDS = 0.500 V
-1.25 | -3.7319 | -10.09
-1.24 | -3.5951 | -9.74
-1.23 | -3.457 | -9.412
-1.22 | -3.3541 | -9.095
-1.21 | -3.2189 | -8.809
-1.2 | -3.1136 | -8.525
-1.19 | -2.9946 | -8.298
-1.18 | -2.8771 | -8.032
-1.17 | -2.7796 | -7.723
-1.16 | -2.6779 | -7.462
-1.15 | -2.5707 | -7.23
-1.14 | -2.4869 | -6.981
-1.13 | -2.3912 | -6.765
-1.12 | -2.3089 | -6.523
-1.11 | -2.2303 | -6.359
-1.1 | -2.1378 | -6.124
-1.09 | -2.0499 | -5.923
-1.08 | -1.9806 | -5.718
-1.07 | -1.9108 | -5.539
-1.06 | -1.8381 | -5.338
-1.05 | -1.7813 | -5.184
-1.04 | -1.6986 | -5.029
-1.03 | -1.6315 | -4.8191
-1.02 | -1.5673 | -4.6706
-1.01 | -1.5085 | -4.5064
-1 | -1.4492 | -4.3416
-0.99 | -1.3944 | -4.2297
-0.98 | -1.3399 | -4.077
-0.97 | -1.2908 | -3.9429
-0.96 | -1.242 | -3.7991
-0.95 | -1.193 | -3.6867
-0.94 | -1.1469 | -3.5389
-0.93 | -1.0978 | -3.4267
-0.92 | -1.0531 | -3.3058
-0.91 | -1.0123 | -3.186
-0.9 | -0.9688 | -3.0765
-0.89 | -0.9306 | -2.971
-0.88 | -0.8902 | -2.8767
-0.87 | -0.8542 | -2.7472
-0.86 | -0.8231 | -2.6508
-0.85 | -0.7886 | -2.5672
-0.84 | -0.7587 | -2.4795
-0.83 | -0.7217 | -2.3893
-0.82 | -0.6923 | -2.2959
-0.81 | -0.6663 | -2.2139
-0.8 | -0.638 | -2.126
-0.79 | -0.6102 | -2.0558
-0.78 | -0.5865 | -1.9735
-0.77 | -0.5597 | -1.901
-0.76 | -0.5317 | -1.827
-0.75 | -0.509 | -1.7674
-0.74 | -0.49083 | -1.6979
-0.73 | -0.47002 | -1.6349
-0.72 | -0.45156 | -1.5786
-0.71 | -0.42968 | -1.5173
-0.7 | -0.41276 | -1.4534
-0.69 | -0.39209 | -1.4021
-0.68 | -0.37426 | -1.3436
-0.67 | -0.3566 | -1.2896
-0.66 | -0.33927 | -1.2406
-0.65 | -0.32314 | -1.1962
-0.64 | -0.30901 | -1.154
-0.63 | -0.29171 | -1.1074
-0.62 | -0.27867 | -1.0549
-0.61 | -0.2672 | -1.0208
-0.6 | -0.25253 | -0.9792
-0.59 | -0.24073 | -0.9434
-0.58 | -0.22948 | -0.9064
-0.57 | -0.21779 | -0.8675
-0.56 | -0.20582 | -0.8313
-0.55 | -0.19581 | -0.7975
-0.54 | -0.1857 | -0.7636
-0.53 | -0.17606 | -0.7308
-0.52 | -0.16695 | -0.699
-0.51 | -0.15781 | -0.6732
-0.5 | -0.14908 | -0.6499
-0.49 | -0.14236 | -0.6257
-0.48 | -0.13427 | -0.6003
-0.47 | -0.12634 | -0.5728
-0.46 | -0.12014 | -0.5477
-0.45 | -0.11399 | -0.5236
-0.44 | -0.10715 | -0.5007
-0.43 | -0.10067 | -0.48586
-0.42 | -0.09468 | -0.46129
-0.41 | -0.09004 | -0.44288
-0.4 | -0.08421 | -0.42355
-0.39 | -0.07902 | -0.40458
-0.38 | -0.07416 | -0.3883
-0.37 | -0.07019 | -0.36792
-0.36 | -0.06546 | -0.35249
-0.35 | -0.06113 | -0.33562
-0.34 | -0.05741 | -0.32217
-0.33 | -0.05373 | -0.30632
-0.32 | -0.05016 | -0.29093
-0.31 | -0.047418 | -0.27914
-0.3 | -0.043901 | -0.2637
-0.29 | -0.040955 | -0.2528
-0.28 | -0.038106 | -0.23759
-0.27 | -0.035507 | -0.22373
-0.26 | -0.033226 | -0.21163
-0.25 | -0.030633 | -0.19921
-0.24 | -0.028396 | -0.189
-0.23 | -0.026281 | -0.17827
-0.22 | -0.024475 | -0.16648
-0.21 | -0.022445 | -0.15705
-0.2 | -0.020621 | -0.14692
-0.19 | -0.018883 | -0.13655
-0.18 | -0.017445 | -0.12798
-0.17 | -0.015951 | -0.11809
-0.16 | -0.014588 | -0.11053
-0.15 | -0.013162 | -0.10265
-0.14 | -0.012025 | -0.09388
-0.13 | -0.010785 | -0.08769
-0.12 | -0.009797 | -0.08048
-0.11 | -0.008723 | -0.07346
-0.1 | -0.007831 | -0.0677
-0.09 | -0.006899 | -0.06178
-0.08 | -0.006125 | -0.05666
-0.07 | -0.005251 | -0.05148
-0.06 | -0.0044991 | -0.046585
-0.05 | -0.0037615 | -0.042762
-0.04 | -0.0029969 | -0.038642
-0.03 | -0.0022853 | -0.034757
-0.02 | -0.0015194 | -0.030963
-0.01 | -0.0008005 | -0.028008
0 | -1.47e-05 | -0.024502
0.01 | 0.0007774 | -0.021488
0.02 | 0.0017025 | -0.01899
0.03 | 0.002643 | -0.016
0.04 | 0.0037361 | -0.01311
0.05 | 0.0048924 | -0.010004
0.06 | 0.006168 | -0.006431
0.07 | 0.007696 | -0.0024135
0.08 | 0.009319 | 0.0024152
0.09 | 0.011257 | 0.008491
0.1 | 0.013466 | 0.015996
0.11 | 0.015946 | 0.025483
0.12 | 0.018723 | 0.037692
0.13 | 0.022019 | 0.053204
0.14 | 0.025635 | 0.07212
0.15 | 0.02982 | 0.0967
0.16 | 0.034564 | 0.1273
0.17 | 0.039752 | 0.16572
0.18 | 0.046012 | 0.21281
0.19 | 0.053012 | 0.27144
0.2 | 0.0601 | 0.34275
0.21 | 0.06937 | 0.43236
0.22 | 0.07952 | 0.53965
0.23 | 0.09091 | 0.663
0.24 | 0.1039 | 0.8225
0.25 | 0.11899 | 1.0159
0.26 | 0.13586 | 1.2413
0.27 | 0.15462 | 1.52
0.28 | 0.17618 | 1.8548
0.29 | 0.19953 | 2.2492
0.3 | 0.22711 | 2.7362
0.31 | 0.25808 | 3.3126
0.32 | 0.29185 | 4.0012
0.33 | 0.33107 | 4.8266
0.34 | 0.37504 | 5.795
0.35 | 0.42563 | 6.975
0.36 | 0.48433 | 8.382
0.37 | 0.5479 | 10.103
0.38 | 0.6126 | 12.146
0.39 | 0.6989 | 14.604
0.4 | 0.7955 | 17.47
0.41 | 0.9073 | 21.022
0.42 | 1.0409 | 25.295
0.43 | 1.1877 | 30.414
0.44 | 1.3703 | 36.532
0.45 | 1.5802 | 43.923
0.46 | 1.8339 | 52.86
0.47 | 2.1295 | 63.32
0.48 | 2.4956 | 76.08
0.49 | 2.9233 | 91.39
0.5 | 3.4369 | 109.67