## Diode Characteristic (uA-mm)
VGS (V) | VDS = 0.000 V | VDS = 0.500 V
-1.25 | -3.3642 | -8.978
-1.24 | -3.2254 | -8.686
-1.23 | -3.1246 | -8.437
-1.22 | -3.0074 | -8.194
-1.21 | -2.9142 | -7.905
-1.2 | -2.7986 | -7.643
-1.19 | -2.7111 | -7.373
-1.18 | -2.5939 | -7.185
-1.17 | -2.5015 | -6.961
-1.16 | -2.4186 | -6.742
-1.15 | -2.3339 | -6.527
-1.14 | -2.265 | -6.317
-1.13 | -2.1705 | -6.089
-1.12 | -2.0977 | -5.923
-1.11 | -2.0152 | -5.721
-1.1 | -1.9361 | -5.538
-1.09 | -1.8683 | -5.373
-1.08 | -1.8078 | -5.201
-1.07 | -1.7346 | -5.03
-1.06 | -1.6774 | -4.8324
-1.05 | -1.6223 | -4.6897
-1.04 | -1.5583 | -4.5131
-1.03 | -1.5027 | -4.3742
-1.02 | -1.4421 | -4.2391
-1.01 | -1.3892 | -4.103
-1 | -1.3375 | -3.9663
-0.99 | -1.2823 | -3.8304
-0.98 | -1.2394 | -3.7056
-0.97 | -1.1827 | -3.5854
-0.96 | -1.1385 | -3.4527
-0.95 | -1.0999 | -3.362
-0.94 | -1.0576 | -3.2297
-0.93 | -1.0183 | -3.1354
-0.92 | -0.98 | -3.0114
-0.91 | -0.9384 | -2.9179
-0.9 | -0.8986 | -2.8119
-0.89 | -0.8641 | -2.7199
-0.88 | -0.8274 | -2.6133
-0.87 | -0.7899 | -2.5308
-0.86 | -0.7585 | -2.4579
-0.85 | -0.7284 | -2.3594
-0.84 | -0.7017 | -2.2876
-0.83 | -0.6738 | -2.2058
-0.82 | -0.6455 | -2.1111
-0.81 | -0.6211 | -2.0419
-0.8 | -0.5926 | -1.9757
-0.79 | -0.5697 | -1.9055
-0.78 | -0.5455 | -1.8304
-0.77 | -0.5237 | -1.7591
-0.76 | -0.50459 | -1.6938
-0.75 | -0.4794 | -1.6331
-0.74 | -0.45785 | -1.5694
-0.73 | -0.4372 | -1.5139
-0.72 | -0.41879 | -1.4616
-0.71 | -0.40019 | -1.4156
-0.7 | -0.38214 | -1.3572
-0.69 | -0.36367 | -1.307
-0.68 | -0.34921 | -1.2614
-0.67 | -0.33307 | -1.2135
-0.66 | -0.31908 | -1.1634
-0.65 | -0.30306 | -1.1194
-0.64 | -0.28797 | -1.0774
-0.63 | -0.27538 | -1.0338
-0.62 | -0.26165 | -1.0021
-0.61 | -0.24995 | -0.9591
-0.6 | -0.238 | -0.921
-0.59 | -0.22636 | -0.8876
-0.58 | -0.21594 | -0.8496
-0.57 | -0.20626 | -0.8149
-0.56 | -0.19514 | -0.7854
-0.55 | -0.18423 | -0.751
-0.54 | -0.17477 | -0.7237
-0.53 | -0.16637 | -0.6942
-0.52 | -0.15844 | -0.6684
-0.51 | -0.15018 | -0.6402
-0.5 | -0.142 | -0.6147
-0.49 | -0.13426 | -0.5888
-0.48 | -0.12704 | -0.5645
-0.47 | -0.12003 | -0.5408
-0.46 | -0.11318 | -0.5196
-0.45 | -0.10712 | -0.49929
-0.44 | -0.10067 | -0.48112
-0.43 | -0.09546 | -0.4563
-0.42 | -0.08952 | -0.43887
-0.41 | -0.08434 | -0.42062
-0.4 | -0.07995 | -0.40177
-0.39 | -0.07481 | -0.38633
-0.38 | -0.07028 | -0.3699
-0.37 | -0.06606 | -0.35203
-0.36 | -0.06203 | -0.33673
-0.35 | -0.05826 | -0.32157
-0.34 | -0.05501 | -0.30666
-0.33 | -0.05098 | -0.29151
-0.32 | -0.048117 | -0.27825
-0.31 | -0.044894 | -0.26603
-0.3 | -0.041884 | -0.25282
-0.29 | -0.03955 | -0.23882
-0.28 | -0.036802 | -0.22599
-0.27 | -0.034261 | -0.21486
-0.26 | -0.031757 | -0.20235
-0.25 | -0.029383 | -0.19139
-0.24 | -0.027189 | -0.18069
-0.23 | -0.025099 | -0.16992
-0.22 | -0.023431 | -0.15911
-0.21 | -0.021578 | -0.14898
-0.2 | -0.01985 | -0.13896
-0.19 | -0.018168 | -0.12943
-0.18 | -0.016769 | -0.12078
-0.17 | -0.015376 | -0.11273
-0.16 | -0.01403 | -0.10435
-0.15 | -0.012764 | -0.09611
-0.14 | -0.011571 | -0.08846
-0.13 | -0.010536 | -0.0819
-0.12 | -0.009487 | -0.07569
-0.11 | -0.008512 | -0.06914
-0.1 | -0.007662 | -0.0638
-0.09 | -0.006723 | -0.05825
-0.08 | -0.005907 | -0.05319
-0.07 | -0.00516 | -0.048652
-0.06 | -0.0044053 | -0.044406
-0.05 | -0.0036878 | -0.040452
-0.04 | -0.0029591 | -0.036499
-0.03 | -0.0022583 | -0.033104
-0.02 | -0.0015294 | -0.029819
-0.01 | -0.0007901 | -0.02661
0 | -1.36e-05 | -0.023313
0.01 | 0.0008392 | -0.020635
0.02 | 0.0016716 | -0.017895
0.03 | 0.0026855 | -0.015286
0.04 | 0.0036758 | -0.012542
0.05 | 0.0048551 | -0.009624
0.06 | 0.006162 | -0.006179
0.07 | 0.007645 | -0.0019939
0.08 | 0.009305 | 0.0028135
0.09 | 0.011092 | 0.008838
0.1 | 0.013356 | 0.016357
0.11 | 0.015772 | 0.025967
0.12 | 0.018458 | 0.038204
0.13 | 0.021638 | 0.053756
0.14 | 0.025309 | 0.07294
0.15 | 0.029298 | 0.09763
0.16 | 0.033915 | 0.12821
0.17 | 0.039263 | 0.16795
0.18 | 0.045404 | 0.21536
0.19 | 0.052115 | 0.27358
0.2 | 0.05886 | 0.34561
0.21 | 0.06779 | 0.43419
0.22 | 0.07773 | 0.54133
0.23 | 0.08957 | 0.6657
0.24 | 0.10222 | 0.8228
0.25 | 0.1165 | 1.0173
0.26 | 0.13349 | 1.2484
0.27 | 0.15147 | 1.5235
0.28 | 0.17274 | 1.8516
0.29 | 0.1966 | 2.2539
0.3 | 0.22337 | 2.7411
0.31 | 0.25449 | 3.3074
0.32 | 0.28812 | 3.9897
0.33 | 0.32757 | 4.8191
0.34 | 0.37214 | 5.777
0.35 | 0.42142 | 6.96
0.36 | 0.4789 | 8.366
0.37 | 0.54284 | 10.059
0.38 | 0.6084 | 12.07
0.39 | 0.6932 | 14.517
0.4 | 0.789 | 17.413
0.41 | 0.9041 | 20.931
0.42 | 1.0355 | 25.165
0.43 | 1.1909 | 30.245
0.44 | 1.3683 | 36.33
0.45 | 1.579 | 43.564
0.46 | 1.8342 | 52.509
0.47 | 2.1238 | 62.92
0.48 | 2.4901 | 75.36
0.49 | 2.9202 | 90.68
0.5 | 3.438 | 108.8