## Diode Characteristic (uA-mm)
VGS (V) | VDS = 0.000 V | VDS = 0.500 V
-1.25 | -3.652 | -9.922
-1.24 | -3.5499 | -9.55
-1.23 | -3.4022 | -9.327
-1.22 | -3.2978 | -8.99
-1.21 | -3.1595 | -8.714
-1.2 | -3.0594 | -8.447
-1.19 | -2.9619 | -8.175
-1.18 | -2.8459 | -7.885
-1.17 | -2.7402 | -7.619
-1.16 | -2.6396 | -7.364
-1.15 | -2.5578 | -7.148
-1.14 | -2.4566 | -6.942
-1.13 | -2.3678 | -6.674
-1.12 | -2.2696 | -6.439
-1.11 | -2.2049 | -6.222
-1.1 | -2.1131 | -6.036
-1.09 | -2.0355 | -5.819
-1.08 | -1.9621 | -5.639
-1.07 | -1.8948 | -5.442
-1.06 | -1.8231 | -5.268
-1.05 | -1.7474 | -5.077
-1.04 | -1.6965 | -4.9585
-1.03 | -1.6107 | -4.7641
-1.02 | -1.5593 | -4.6125
-1.01 | -1.5037 | -4.4434
-1 | -1.4482 | -4.2916
-0.99 | -1.392 | -4.1573
-0.98 | -1.3317 | -4.0004
-0.97 | -1.2801 | -3.8524
-0.96 | -1.2167 | -3.7203
-0.95 | -1.1798 | -3.6056
-0.94 | -1.1278 | -3.4726
-0.93 | -1.088 | -3.3635
-0.92 | -1.046 | -3.2426
-0.91 | -1.0029 | -3.136
-0.9 | -0.9647 | -3.0266
-0.89 | -0.9258 | -2.9248
-0.88 | -0.8872 | -2.8258
-0.87 | -0.8484 | -2.7229
-0.86 | -0.8126 | -2.6109
-0.85 | -0.7819 | -2.5396
-0.84 | -0.751 | -2.441
-0.83 | -0.7117 | -2.3513
-0.82 | -0.6851 | -2.2664
-0.81 | -0.6582 | -2.181
-0.8 | -0.6284 | -2.0893
-0.79 | -0.6053 | -2.0228
-0.78 | -0.578 | -1.942
-0.77 | -0.5493 | -1.8699
-0.76 | -0.5283 | -1.8028
-0.75 | -0.5035 | -1.7417
-0.74 | -0.48555 | -1.6781
-0.73 | -0.46275 | -1.6172
-0.72 | -0.44126 | -1.5537
-0.71 | -0.42214 | -1.4992
-0.7 | -0.40351 | -1.4357
-0.69 | -0.38528 | -1.3803
-0.68 | -0.36677 | -1.3249
-0.67 | -0.3505 | -1.281
-0.66 | -0.33386 | -1.2225
-0.65 | -0.31666 | -1.1876
-0.64 | -0.30218 | -1.1341
-0.63 | -0.2877 | -1.093
-0.62 | -0.27394 | -1.0469
-0.61 | -0.26015 | -1.0032
-0.6 | -0.24762 | -0.9646
-0.59 | -0.23659 | -0.9309
-0.58 | -0.22516 | -0.8963
-0.57 | -0.21297 | -0.8593
-0.56 | -0.20153 | -0.8253
-0.55 | -0.19226 | -0.7865
-0.54 | -0.18209 | -0.7601
-0.53 | -0.17303 | -0.7269
-0.52 | -0.16337 | -0.6866
-0.51 | -0.15433 | -0.6664
-0.5 | -0.14619 | -0.6377
-0.49 | -0.13798 | -0.6113
-0.48 | -0.13137 | -0.5843
-0.47 | -0.12428 | -0.5627
-0.46 | -0.11764 | -0.5406
-0.45 | -0.11094 | -0.5139
-0.44 | -0.10418 | -0.50168
-0.43 | -0.0985 | -0.47723
-0.42 | -0.09246 | -0.46045
-0.41 | -0.08719 | -0.43951
-0.4 | -0.08134 | -0.41802
-0.39 | -0.07683 | -0.40124
-0.38 | -0.07215 | -0.38202
-0.37 | -0.06771 | -0.36358
-0.36 | -0.0642 | -0.34838
-0.35 | -0.06007 | -0.33079
-0.34 | -0.05593 | -0.31565
-0.33 | -0.05272 | -0.30182
-0.32 | -0.049603 | -0.28595
-0.31 | -0.046136 | -0.27083
-0.3 | -0.043051 | -0.2594
-0.29 | -0.040238 | -0.24651
-0.28 | -0.037573 | -0.2357
-0.27 | -0.035015 | -0.2219
-0.26 | -0.03243 | -0.21094
-0.25 | -0.030055 | -0.19753
-0.24 | -0.028011 | -0.1868
-0.23 | -0.02589 | -0.17605
-0.22 | -0.023829 | -0.16414
-0.21 | -0.02182 | -0.15536
-0.2 | -0.020155 | -0.14484
-0.19 | -0.018617 | -0.13612
-0.18 | -0.017066 | -0.12554
-0.17 | -0.015515 | -0.11748
-0.16 | -0.014196 | -0.10866
-0.15 | -0.013002 | -0.10099
-0.14 | -0.011862 | -0.09309
-0.13 | -0.0107 | -0.08559
-0.12 | -0.009604 | -0.07936
-0.11 | -0.008644 | -0.07256
-0.1 | -0.00772 | -0.06701
-0.09 | -0.006794 | -0.06127
-0.08 | -0.005957 | -0.05702
-0.07 | -0.005182 | -0.05198
-0.06 | -0.0044404 | -0.046311
-0.05 | -0.0036726 | -0.042239
-0.04 | -0.0029966 | -0.038749
-0.03 | -0.0022402 | -0.035073
-0.02 | -0.0015488 | -0.031532
-0.01 | -0.0007592 | -0.028422
0 | -3.63e-05 | -0.024752
0.01 | 0.0008107 | -0.021786
0.02 | 0.0016597 | -0.018958
0.03 | 0.0026811 | -0.016267
0.04 | 0.003721 | -0.013234
0.05 | 0.0049096 | -0.01015
0.06 | 0.006173 | -0.006602
0.07 | 0.007666 | -0.0026476
0.08 | 0.009381 | 0.0022979
0.09 | 0.011334 | 0.008311
0.1 | 0.013414 | 0.015906
0.11 | 0.015912 | 0.025387
0.12 | 0.018793 | 0.037913
0.13 | 0.022083 | 0.05329
0.14 | 0.025531 | 0.07245
0.15 | 0.029632 | 0.09723
0.16 | 0.034494 | 0.12787
0.17 | 0.039775 | 0.16617
0.18 | 0.045711 | 0.21327
0.19 | 0.052475 | 0.27319
0.2 | 0.05921 | 0.3444
0.21 | 0.06871 | 0.43364
0.22 | 0.079 | 0.54018
0.23 | 0.09025 | 0.6653
0.24 | 0.10311 | 0.8241
0.25 | 0.11749 | 1.019
0.26 | 0.13478 | 1.2459
0.27 | 0.15335 | 1.5201
0.28 | 0.17382 | 1.8519
0.29 | 0.19808 | 2.2567
0.3 | 0.22535 | 2.7324
0.31 | 0.25511 | 3.3101
0.32 | 0.28984 | 3.9966
0.33 | 0.32859 | 4.8271
0.34 | 0.37372 | 5.787
0.35 | 0.4244 | 6.975
0.36 | 0.48038 | 8.394
0.37 | 0.54611 | 10.079
0.38 | 0.6106 | 12.119
0.39 | 0.6968 | 14.578
0.4 | 0.7941 | 17.508
0.41 | 0.9068 | 20.984
0.42 | 1.0386 | 25.289
0.43 | 1.1921 | 30.36
0.44 | 1.3708 | 36.501
0.45 | 1.582 | 43.833
0.46 | 1.8359 | 52.77
0.47 | 2.1348 | 63.16
0.48 | 2.4869 | 75.99
0.49 | 2.9335 | 91.13
0.5 | 3.4563 | 109.43