## Diode Characteristic (uA-mm)
VGS (V) | VDS = 0.000 V | VDS = 0.500 V
-1.25 | -3.943 | -10.887
-1.24 | -3.7955 | -10.533
-1.23 | -3.6729 | -10.216
-1.22 | -3.5409 | -9.901
-1.21 | -3.421 | -9.542
-1.2 | -3.2881 | -9.3
-1.19 | -3.1729 | -8.995
-1.18 | -3.0635 | -8.66
-1.17 | -2.9544 | -8.381
-1.16 | -2.836 | -8.08
-1.15 | -2.746 | -7.832
-1.14 | -2.642 | -7.543
-1.13 | -2.543 | -7.319
-1.12 | -2.4558 | -7.054
-1.11 | -2.3627 | -6.84
-1.1 | -2.2799 | -6.575
-1.09 | -2.1913 | -6.38
-1.08 | -2.1032 | -6.143
-1.07 | -2.0267 | -5.971
-1.06 | -1.9543 | -5.774
-1.05 | -1.8772 | -5.572
-1.04 | -1.8036 | -5.413
-1.03 | -1.7366 | -5.227
-1.02 | -1.6685 | -5.032
-1.01 | -1.604 | -4.8587
-1 | -1.5414 | -4.6968
-0.99 | -1.482 | -4.536
-0.98 | -1.4232 | -4.3616
-0.97 | -1.3621 | -4.2091
-0.96 | -1.3097 | -4.0623
-0.95 | -1.2584 | -3.9385
-0.94 | -1.2115 | -3.7821
-0.93 | -1.1631 | -3.6509
-0.92 | -1.1107 | -3.5156
-0.91 | -1.0692 | -3.3923
-0.9 | -1.0279 | -3.2772
-0.89 | -0.9913 | -3.1535
-0.88 | -0.9413 | -3.0548
-0.87 | -0.9136 | -2.9508
-0.86 | -0.8718 | -2.8416
-0.85 | -0.8298 | -2.7311
-0.84 | -0.8 | -2.6464
-0.83 | -0.7666 | -2.5343
-0.82 | -0.738 | -2.4485
-0.81 | -0.7079 | -2.3551
-0.8 | -0.6754 | -2.2719
-0.79 | -0.6432 | -2.1813
-0.78 | -0.6186 | -2.099
-0.77 | -0.5897 | -2.0337
-0.76 | -0.564 | -1.9386
-0.75 | -0.5378 | -1.8794
-0.74 | -0.5113 | -1.8084
-0.73 | -0.4922 | -1.7352
-0.72 | -0.47282 | -1.6671
-0.71 | -0.44951 | -1.5972
-0.7 | -0.43071 | -1.5375
-0.69 | -0.41403 | -1.4769
-0.68 | -0.3941 | -1.43
-0.67 | -0.37251 | -1.3653
-0.66 | -0.35655 | -1.3135
-0.65 | -0.33938 | -1.2654
-0.64 | -0.32232 | -1.2106
-0.63 | -0.30991 | -1.1655
-0.62 | -0.29478 | -1.1216
-0.61 | -0.27912 | -1.079
-0.6 | -0.26825 | -1.0315
-0.59 | -0.25359 | -0.9945
-0.58 | -0.24191 | -0.9551
-0.57 | -0.22753 | -0.9169
-0.56 | -0.21691 | -0.8782
-0.55 | -0.20622 | -0.8427
-0.54 | -0.1971 | -0.8046
-0.53 | -0.18766 | -0.7723
-0.52 | -0.17714 | -0.7366
-0.51 | -0.16912 | -0.707
-0.5 | -0.15903 | -0.677
-0.49 | -0.1509 | -0.6461
-0.48 | -0.14228 | -0.6229
-0.47 | -0.13448 | -0.5971
-0.46 | -0.12758 | -0.568
-0.45 | -0.11978 | -0.546
-0.44 | -0.11394 | -0.524
-0.43 | -0.10681 | -0.5034
-0.42 | -0.10118 | -0.48255
-0.41 | -0.09422 | -0.45808
-0.4 | -0.08902 | -0.43894
-0.39 | -0.084 | -0.4184
-0.38 | -0.07814 | -0.40147
-0.37 | -0.07388 | -0.38261
-0.36 | -0.06869 | -0.36413
-0.35 | -0.06435 | -0.34764
-0.34 | -0.06041 | -0.33148
-0.33 | -0.05645 | -0.31634
-0.32 | -0.05307 | -0.30122
-0.31 | -0.049694 | -0.28405
-0.3 | -0.046664 | -0.27197
-0.29 | -0.043508 | -0.2573
-0.28 | -0.040453 | -0.24374
-0.27 | -0.037497 | -0.23011
-0.26 | -0.034924 | -0.21793
-0.25 | -0.03221 | -0.20563
-0.24 | -0.030115 | -0.19498
-0.23 | -0.027797 | -0.18308
-0.22 | -0.025618 | -0.17089
-0.21 | -0.023484 | -0.16031
-0.2 | -0.021611 | -0.15147
-0.19 | -0.019973 | -0.14166
-0.18 | -0.018095 | -0.13028
-0.17 | -0.01657 | -0.12181
-0.16 | -0.015191 | -0.11385
-0.15 | -0.01391 | -0.10412
-0.14 | -0.012606 | -0.09695
-0.13 | -0.01127 | -0.08909
-0.12 | -0.010252 | -0.08361
-0.11 | -0.009169 | -0.07597
-0.1 | -0.008179 | -0.06913
-0.09 | -0.007193 | -0.06392
-0.08 | -0.006382 | -0.05839
-0.07 | -0.005512 | -0.05421
-0.06 | -0.0046834 | -0.048888
-0.05 | -0.0038745 | -0.044396
-0.04 | -0.0031539 | -0.040583
-0.03 | -0.0023586 | -0.036773
-0.02 | -0.0016242 | -0.033083
-0.01 | -0.00081 | -0.029778
0 | -5.02e-05 | -0.025932
0.01 | 0.0008475 | -0.023069
0.02 | 0.0017302 | -0.020172
0.03 | 0.0027676 | -0.017281
0.04 | 0.0038403 | -0.014202
0.05 | 0.0050723 | -0.01091
0.06 | 0.006386 | -0.007239
0.07 | 0.007911 | -0.0029062
0.08 | 0.009578 | 0.0021084
0.09 | 0.011608 | 0.008317
0.1 | 0.013803 | 0.015982
0.11 | 0.016325 | 0.025638
0.12 | 0.019174 | 0.038206
0.13 | 0.022566 | 0.053839
0.14 | 0.026212 | 0.07327
0.15 | 0.030475 | 0.09814
0.16 | 0.035362 | 0.12978
0.17 | 0.040859 | 0.16882
0.18 | 0.047169 | 0.21787
0.19 | 0.054049 | 0.2771
0.2 | 0.06126 | 0.35026
0.21 | 0.0711 | 0.44056
0.22 | 0.08165 | 0.55086
0.23 | 0.09322 | 0.6768
0.24 | 0.10699 | 0.8377
0.25 | 0.12173 | 1.0352
0.26 | 0.13987 | 1.2691
0.27 | 0.15959 | 1.5519
0.28 | 0.18139 | 1.8915
0.29 | 0.2061 | 2.3069
0.3 | 0.23361 | 2.8047
0.31 | 0.26668 | 3.3871
0.32 | 0.30137 | 4.0963
0.33 | 0.34261 | 4.9385
0.34 | 0.3894 | 5.908
0.35 | 0.43959 | 7.121
0.36 | 0.49794 | 8.564
0.37 | 0.56689 | 10.325
0.38 | 0.6326 | 12.402
0.39 | 0.719 | 14.917
0.4 | 0.8202 | 17.911
0.41 | 0.9311 | 21.474
0.42 | 1.0703 | 25.875
0.43 | 1.2265 | 31.101
0.44 | 1.4123 | 37.44
0.45 | 1.6253 | 44.91
0.46 | 1.884 | 54.14
0.47 | 2.1862 | 64.84
0.48 | 2.5436 | 77.84
0.49 | 2.9889 | 93.55
0.5 | 3.5139 | 112.31