## Diode Characteristic (uA-mm)
VGS (V) | VDS = 0.000 V | VDS = 0.500 V
-1.25 | -3.5466 | -9.904
-1.24 | -3.4315 | -9.555
-1.23 | -3.3072 | -9.257
-1.22 | -3.1788 | -8.96
-1.21 | -3.0523 | -8.675
-1.2 | -2.9429 | -8.407
-1.19 | -2.8323 | -8.09
-1.18 | -2.7502 | -7.862
-1.17 | -2.6583 | -7.601
-1.16 | -2.5458 | -7.335
-1.15 | -2.4553 | -7.128
-1.14 | -2.3717 | -6.919
-1.13 | -2.2717 | -6.698
-1.12 | -2.1841 | -6.49
-1.11 | -2.0998 | -6.238
-1.1 | -2.0181 | -6.05
-1.09 | -1.9433 | -5.839
-1.08 | -1.8738 | -5.646
-1.07 | -1.8016 | -5.472
-1.06 | -1.7293 | -5.268
-1.05 | -1.6655 | -5.106
-1.04 | -1.599 | -4.9636
-1.03 | -1.5446 | -4.7669
-1.02 | -1.4803 | -4.6272
-1.01 | -1.4274 | -4.4666
-1 | -1.3685 | -4.3313
-0.99 | -1.3124 | -4.1439
-0.98 | -1.2673 | -4.0103
-0.97 | -1.2213 | -3.8798
-0.96 | -1.1755 | -3.7541
-0.95 | -1.1266 | -3.5982
-0.94 | -1.0792 | -3.4863
-0.93 | -1.0385 | -3.3796
-0.92 | -0.9974 | -3.2511
-0.91 | -0.9607 | -3.1373
-0.9 | -0.9175 | -3.0108
-0.89 | -0.8825 | -2.919
-0.88 | -0.8447 | -2.805
-0.87 | -0.8064 | -2.6972
-0.86 | -0.7788 | -2.6042
-0.85 | -0.744 | -2.5227
-0.84 | -0.7118 | -2.4363
-0.83 | -0.6861 | -2.3442
-0.82 | -0.6542 | -2.2504
-0.81 | -0.6272 | -2.177
-0.8 | -0.5934 | -2.0951
-0.79 | -0.5705 | -2.0194
-0.78 | -0.5459 | -1.9439
-0.77 | -0.5256 | -1.8744
-0.76 | -0.5047 | -1.8068
-0.75 | -0.48407 | -1.7414
-0.74 | -0.46097 | -1.6714
-0.73 | -0.44293 | -1.6189
-0.72 | -0.42616 | -1.5451
-0.71 | -0.406 | -1.4906
-0.7 | -0.38793 | -1.432
-0.69 | -0.37082 | -1.381
-0.68 | -0.35189 | -1.3196
-0.67 | -0.33584 | -1.2712
-0.66 | -0.32026 | -1.2269
-0.65 | -0.30582 | -1.1744
-0.64 | -0.29371 | -1.1305
-0.63 | -0.27706 | -1.0848
-0.62 | -0.26294 | -1.0434
-0.61 | -0.2507 | -1.0076
-0.6 | -0.23856 | -0.9691
-0.59 | -0.22716 | -0.9278
-0.58 | -0.21648 | -0.8897
-0.57 | -0.20654 | -0.8503
-0.56 | -0.19567 | -0.8163
-0.55 | -0.18649 | -0.7831
-0.54 | -0.17599 | -0.7539
-0.53 | -0.1666 | -0.7184
-0.52 | -0.15766 | -0.6928
-0.51 | -0.14917 | -0.6644
-0.5 | -0.14138 | -0.6363
-0.49 | -0.13391 | -0.6136
-0.48 | -0.12638 | -0.5889
-0.47 | -0.11968 | -0.559
-0.46 | -0.11309 | -0.5356
-0.45 | -0.1068 | -0.5139
-0.44 | -0.10038 | -0.49603
-0.43 | -0.09508 | -0.47211
-0.42 | -0.08972 | -0.45334
-0.41 | -0.08438 | -0.43649
-0.4 | -0.07892 | -0.41244
-0.39 | -0.07453 | -0.39737
-0.38 | -0.0704 | -0.37918
-0.37 | -0.06625 | -0.36152
-0.36 | -0.06173 | -0.34796
-0.35 | -0.05779 | -0.33032
-0.34 | -0.05451 | -0.31554
-0.33 | -0.05104 | -0.30224
-0.32 | -0.047938 | -0.28815
-0.31 | -0.044941 | -0.27471
-0.3 | -0.042074 | -0.26254
-0.29 | -0.039364 | -0.24989
-0.28 | -0.036518 | -0.23643
-0.27 | -0.033805 | -0.22354
-0.26 | -0.031506 | -0.2116
-0.25 | -0.029214 | -0.20003
-0.24 | -0.027335 | -0.18899
-0.23 | -0.02509 | -0.17878
-0.22 | -0.023325 | -0.16763
-0.21 | -0.021462 | -0.15816
-0.2 | -0.01992 | -0.14672
-0.19 | -0.018229 | -0.13818
-0.18 | -0.016589 | -0.12714
-0.17 | -0.015296 | -0.11879
-0.16 | -0.014072 | -0.11073
-0.15 | -0.012674 | -0.10239
-0.14 | -0.011585 | -0.09531
-0.13 | -0.010548 | -0.08803
-0.12 | -0.00952 | -0.08051
-0.11 | -0.00845 | -0.07496
-0.1 | -0.007572 | -0.06888
-0.09 | -0.006687 | -0.06346
-0.08 | -0.005963 | -0.05732
-0.07 | -0.005082 | -0.05236
-0.06 | -0.0043656 | -0.04736
-0.05 | -0.0036423 | -0.043486
-0.04 | -0.0029223 | -0.03908
-0.03 | -0.0022275 | -0.035148
-0.02 | -0.0014828 | -0.031762
-0.01 | -0.0007796 | -0.028601
0 | -1.79e-05 | -0.025027
0.01 | 0.0007833 | -0.022109
0.02 | 0.0016599 | -0.019482
0.03 | 0.0025771 | -0.016496
0.04 | 0.0036488 | -0.013422
0.05 | 0.0047597 | -0.010421
0.06 | 0.00606 | -0.007001
0.07 | 0.007517 | -0.0029546
0.08 | 0.009134 | 0.0017305
0.09 | 0.010983 | 0.007364
0.1 | 0.013142 | 0.014482
0.11 | 0.015482 | 0.023746
0.12 | 0.018165 | 0.035339
0.13 | 0.021287 | 0.050074
0.14 | 0.024933 | 0.06835
0.15 | 0.028819 | 0.09164
0.16 | 0.033544 | 0.12167
0.17 | 0.038563 | 0.15848
0.18 | 0.044875 | 0.2043
0.19 | 0.051404 | 0.26112
0.2 | 0.05847 | 0.33135
0.21 | 0.06751 | 0.41924
0.22 | 0.07741 | 0.52164
0.23 | 0.08875 | 0.6457
0.24 | 0.10135 | 0.8032
0.25 | 0.11641 | 0.9906
0.26 | 0.13334 | 1.2209
0.27 | 0.1515 | 1.4943
0.28 | 0.17362 | 1.8172
0.29 | 0.19626 | 2.218
0.3 | 0.22486 | 2.7008
0.31 | 0.25606 | 3.2716
0.32 | 0.28989 | 3.9578
0.33 | 0.32922 | 4.7899
0.34 | 0.37338 | 5.768
0.35 | 0.4242 | 6.942
0.36 | 0.48304 | 8.358
0.37 | 0.54925 | 10.079
0.38 | 0.6179 | 12.096
0.39 | 0.7045 | 14.568
0.4 | 0.8021 | 17.508
0.41 | 0.9165 | 21.074
0.42 | 1.0539 | 25.314
0.43 | 1.2082 | 30.467
0.44 | 1.3944 | 36.613
0.45 | 1.6122 | 44.007
0.46 | 1.8759 | 53.002
0.47 | 2.1859 | 63.53
0.48 | 2.5533 | 76.28
0.49 | 3.0036 | 91.7
0.5 | 3.5275 | 110.04