## Diode Characteristic (uA-mm)
VGS (V) | VDS = 0.000 V | VDS = 0.500 V
-1.25 | -3.045 | -8.592
-1.24 | -2.9367 | -8.347
-1.23 | -2.8346 | -8.059
-1.22 | -2.7162 | -7.806
-1.21 | -2.6271 | -7.534
-1.2 | -2.546 | -7.291
-1.19 | -2.451 | -7.023
-1.18 | -2.3624 | -6.815
-1.17 | -2.2732 | -6.655
-1.16 | -2.1868 | -6.372
-1.15 | -2.1086 | -6.222
-1.14 | -2.0233 | -5.975
-1.13 | -1.9519 | -5.818
-1.12 | -1.874 | -5.622
-1.11 | -1.8002 | -5.433
-1.1 | -1.7383 | -5.272
-1.09 | -1.6669 | -5.083
-1.08 | -1.6039 | -4.9186
-1.07 | -1.544 | -4.7499
-1.06 | -1.4847 | -4.5819
-1.05 | -1.4309 | -4.4423
-1.04 | -1.3773 | -4.295
-1.03 | -1.3235 | -4.1576
-1.02 | -1.2763 | -4.0114
-1.01 | -1.2321 | -3.8836
-1 | -1.179 | -3.7355
-0.99 | -1.1499 | -3.6021
-0.98 | -1.0963 | -3.4802
-0.97 | -1.0512 | -3.3731
-0.96 | -1.0044 | -3.2547
-0.95 | -0.9707 | -3.1434
-0.94 | -0.9325 | -3.0428
-0.93 | -0.8889 | -2.9364
-0.92 | -0.854 | -2.8337
-0.91 | -0.8267 | -2.7533
-0.9 | -0.7904 | -2.6552
-0.89 | -0.7539 | -2.5526
-0.88 | -0.7274 | -2.4634
-0.87 | -0.6954 | -2.3739
-0.86 | -0.6702 | -2.2864
-0.85 | -0.6386 | -2.2087
-0.84 | -0.6125 | -2.1303
-0.83 | -0.5862 | -2.0502
-0.82 | -0.562 | -1.978
-0.81 | -0.5394 | -1.9211
-0.8 | -0.5164 | -1.8482
-0.79 | -0.49947 | -1.7749
-0.78 | -0.47561 | -1.7058
-0.77 | -0.45786 | -1.6441
-0.76 | -0.43846 | -1.5818
-0.75 | -0.42033 | -1.5226
-0.74 | -0.39771 | -1.4692
-0.73 | -0.38263 | -1.4181
-0.72 | -0.36366 | -1.3667
-0.71 | -0.34771 | -1.3151
-0.7 | -0.33501 | -1.2687
-0.69 | -0.31872 | -1.216
-0.68 | -0.30565 | -1.1743
-0.67 | -0.2915 | -1.1325
-0.66 | -0.27712 | -1.0841
-0.65 | -0.26471 | -1.0421
-0.64 | -0.25188 | -1.0071
-0.63 | -0.23942 | -0.9675
-0.62 | -0.22774 | -0.9284
-0.61 | -0.21633 | -0.8944
-0.6 | -0.20668 | -0.8534
-0.59 | -0.19652 | -0.8223
-0.58 | -0.1879 | -0.7895
-0.57 | -0.17825 | -0.7599
-0.56 | -0.16984 | -0.7282
-0.55 | -0.16129 | -0.6957
-0.54 | -0.15309 | -0.6685
-0.53 | -0.14512 | -0.6457
-0.52 | -0.13714 | -0.6191
-0.51 | -0.13041 | -0.5928
-0.5 | -0.12344 | -0.5697
-0.49 | -0.1163 | -0.5488
-0.48 | -0.1102 | -0.5257
-0.47 | -0.10385 | -0.5041
-0.46 | -0.09877 | -0.48828
-0.45 | -0.09321 | -0.46517
-0.44 | -0.0877 | -0.44591
-0.43 | -0.083 | -0.42545
-0.42 | -0.07789 | -0.40576
-0.41 | -0.07382 | -0.39166
-0.4 | -0.06925 | -0.37268
-0.39 | -0.0651 | -0.35866
-0.38 | -0.06125 | -0.34256
-0.37 | -0.05769 | -0.32685
-0.36 | -0.05388 | -0.31503
-0.35 | -0.05071 | -0.30116
-0.34 | -0.048155 | -0.28579
-0.33 | -0.045236 | -0.27343
-0.32 | -0.042414 | -0.26066
-0.31 | -0.03956 | -0.24973
-0.3 | -0.037137 | -0.23647
-0.29 | -0.034664 | -0.22456
-0.28 | -0.032194 | -0.21312
-0.27 | -0.030077 | -0.201
-0.26 | -0.027658 | -0.19096
-0.25 | -0.025882 | -0.17991
-0.24 | -0.023743 | -0.16969
-0.23 | -0.022281 | -0.16013
-0.22 | -0.020598 | -0.15078
-0.21 | -0.01914 | -0.14152
-0.2 | -0.017423 | -0.13167
-0.19 | -0.016087 | -0.12288
-0.18 | -0.014831 | -0.11521
-0.17 | -0.013692 | -0.1068
-0.16 | -0.012384 | -0.09969
-0.15 | -0.011291 | -0.09286
-0.14 | -0.010231 | -0.08544
-0.13 | -0.009308 | -0.07916
-0.12 | -0.008365 | -0.07295
-0.11 | -0.007543 | -0.06726
-0.1 | -0.006722 | -0.06212
-0.09 | -0.006013 | -0.05689
-0.08 | -0.005251 | -0.05235
-0.07 | -0.004589 | -0.047156
-0.06 | -0.0039713 | -0.043578
-0.05 | -0.0032924 | -0.039512
-0.04 | -0.0026602 | -0.035755
-0.03 | -0.001999 | -0.032363
-0.02 | -0.0013807 | -0.029015
-0.01 | -0.0006871 | -0.025938
0 | -8.4e-06 | -0.022946
0.01 | 0.0007256 | -0.020202
0.02 | 0.0014948 | -0.01764
0.03 | 0.0023863 | -0.014837
0.04 | 0.0033049 | -0.012187
0.05 | 0.0043525 | -0.009588
0.06 | 0.0055248 | -0.006443
0.07 | 0.006842 | -0.0027441
0.08 | 0.008342 | 0.0017015
0.09 | 0.009977 | 0.007116
0.1 | 0.011846 | 0.013748
0.11 | 0.014051 | 0.022454
0.12 | 0.016447 | 0.033612
0.13 | 0.01922 | 0.047494
0.14 | 0.022372 | 0.06484
0.15 | 0.026068 | 0.08763
0.16 | 0.030266 | 0.11559
0.17 | 0.034815 | 0.15132
0.18 | 0.040111 | 0.19553
0.19 | 0.046389 | 0.25002
0.2 | 0.053282 | 0.31798
0.21 | 0.06031 | 0.40075
0.22 | 0.06939 | 0.50271
0.23 | 0.07963 | 0.6225
0.24 | 0.09115 | 0.7734
0.25 | 0.10432 | 0.9569
0.26 | 0.11983 | 1.1785
0.27 | 0.13667 | 1.4497
0.28 | 0.15544 | 1.7698
0.29 | 0.17777 | 2.1586
0.3 | 0.20305 | 2.6275
0.31 | 0.23104 | 3.1788
0.32 | 0.26325 | 3.866
0.33 | 0.30119 | 4.6741
0.34 | 0.34243 | 5.6448
0.35 | 0.38851 | 6.768
0.36 | 0.4444 | 8.173
0.37 | 0.50702 | 9.87
0.38 | 0.5718 | 11.867
0.39 | 0.6538 | 14.299
0.4 | 0.7495 | 17.206
0.41 | 0.8565 | 20.711
0.42 | 0.9919 | 24.94
0.43 | 1.144 | 30.023
0.44 | 1.3246 | 36.144
0.45 | 1.5341 | 43.417
0.46 | 1.7912 | 52.418
0.47 | 2.0907 | 62.81
0.48 | 2.4501 | 75.46
0.49 | 2.8892 | 90.77
0.5 | 3.422 | 109.03