## Diode Characteristic (uA-mm)
VGS (V) | VDS = 0.000 V | VDS = 0.500 V
-1.25 | -3.8142 | -10.926
-1.24 | -3.6705 | -10.538
-1.23 | -3.5207 | -10.222
-1.22 | -3.4037 | -9.826
-1.21 | -3.2809 | -9.561
-1.2 | -3.152 | -9.198
-1.19 | -3.0334 | -8.926
-1.18 | -2.8986 | -8.646
-1.17 | -2.7918 | -8.339
-1.16 | -2.6902 | -8.095
-1.15 | -2.593 | -7.829
-1.14 | -2.5035 | -7.54
-1.13 | -2.4061 | -7.267
-1.12 | -2.3094 | -7.039
-1.11 | -2.2123 | -6.817
-1.1 | -2.1275 | -6.573
-1.09 | -2.0504 | -6.34
-1.08 | -1.9668 | -6.171
-1.07 | -1.9022 | -5.959
-1.06 | -1.8302 | -5.705
-1.05 | -1.7608 | -5.543
-1.04 | -1.6909 | -5.308
-1.03 | -1.6234 | -5.134
-1.02 | -1.568 | -5.0137
-1.01 | -1.4941 | -4.7978
-1 | -1.4359 | -4.6623
-0.99 | -1.378 | -4.4916
-0.98 | -1.3266 | -4.3336
-0.97 | -1.2748 | -4.1543
-0.96 | -1.2186 | -4.0221
-0.95 | -1.1719 | -3.8878
-0.94 | -1.1176 | -3.7481
-0.93 | -1.0718 | -3.6066
-0.92 | -1.0264 | -3.457
-0.91 | -0.9936 | -3.3393
-0.9 | -0.9512 | -3.2252
-0.89 | -0.914 | -3.0985
-0.88 | -0.8783 | -2.9912
-0.87 | -0.8392 | -2.8707
-0.86 | -0.8046 | -2.7961
-0.85 | -0.7676 | -2.6798
-0.84 | -0.7332 | -2.5961
-0.83 | -0.7011 | -2.4777
-0.82 | -0.674 | -2.402
-0.81 | -0.6451 | -2.3203
-0.8 | -0.6153 | -2.2353
-0.79 | -0.5905 | -2.1422
-0.78 | -0.5622 | -2.057
-0.77 | -0.5376 | -1.9839
-0.76 | -0.5132 | -1.9136
-0.75 | -0.49414 | -1.8355
-0.74 | -0.47204 | -1.7613
-0.73 | -0.44944 | -1.6935
-0.72 | -0.42943 | -1.633
-0.71 | -0.40998 | -1.5593
-0.7 | -0.39159 | -1.5035
-0.69 | -0.37286 | -1.4434
-0.68 | -0.3561 | -1.3771
-0.67 | -0.33831 | -1.3208
-0.66 | -0.32327 | -1.2709
-0.65 | -0.30835 | -1.2182
-0.64 | -0.29241 | -1.1811
-0.63 | -0.27815 | -1.1288
-0.62 | -0.265 | -1.0844
-0.61 | -0.25039 | -1.0404
-0.6 | -0.23793 | -0.9981
-0.59 | -0.22799 | -0.9576
-0.58 | -0.21467 | -0.927
-0.57 | -0.2049 | -0.8892
-0.56 | -0.19362 | -0.853
-0.55 | -0.18467 | -0.8131
-0.54 | -0.17427 | -0.7795
-0.53 | -0.16484 | -0.7461
-0.52 | -0.15635 | -0.7129
-0.51 | -0.14784 | -0.6839
-0.5 | -0.13971 | -0.6556
-0.49 | -0.13193 | -0.6255
-0.48 | -0.12477 | -0.601
-0.47 | -0.11803 | -0.5796
-0.46 | -0.11191 | -0.5532
-0.45 | -0.10533 | -0.5298
-0.44 | -0.09882 | -0.504
-0.43 | -0.09308 | -0.48587
-0.42 | -0.08795 | -0.4657
-0.41 | -0.08255 | -0.44334
-0.4 | -0.07794 | -0.42395
-0.39 | -0.07346 | -0.4047
-0.38 | -0.06884 | -0.38397
-0.37 | -0.06482 | -0.36859
-0.36 | -0.06044 | -0.35327
-0.35 | -0.05664 | -0.33921
-0.34 | -0.053 | -0.3214
-0.33 | -0.050179 | -0.30549
-0.32 | -0.046981 | -0.29213
-0.31 | -0.043901 | -0.27695
-0.3 | -0.040916 | -0.26482
-0.29 | -0.037906 | -0.24967
-0.28 | -0.035583 | -0.23694
-0.27 | -0.032939 | -0.22384
-0.26 | -0.030786 | -0.21171
-0.25 | -0.028627 | -0.20043
-0.24 | -0.026508 | -0.1905
-0.23 | -0.024488 | -0.17877
-0.22 | -0.022641 | -0.1683
-0.21 | -0.020988 | -0.15797
-0.2 | -0.01933 | -0.14705
-0.19 | -0.017706 | -0.13725
-0.18 | -0.016176 | -0.12842
-0.17 | -0.014831 | -0.1199
-0.16 | -0.013542 | -0.1116
-0.15 | -0.01233 | -0.10277
-0.14 | -0.011203 | -0.09452
-0.13 | -0.010176 | -0.08812
-0.12 | -0.009253 | -0.08129
-0.11 | -0.008274 | -0.07465
-0.1 | -0.007348 | -0.06877
-0.09 | -0.006497 | -0.0626
-0.08 | -0.005726 | -0.05754
-0.07 | -0.0049628 | -0.05213
-0.06 | -0.00427 | -0.047747
-0.05 | -0.0035525 | -0.043444
-0.04 | -0.0028745 | -0.03953
-0.03 | -0.0022007 | -0.035549
-0.02 | -0.0014809 | -0.031698
-0.01 | -0.0007983 | -0.028584
0 | -1.87e-05 | -0.025604
0.01 | 0.0007957 | -0.022708
0.02 | 0.0016328 | -0.019859
0.03 | 0.0025932 | -0.017083
0.04 | 0.0035964 | -0.014061
0.05 | 0.0048085 | -0.011016
0.06 | 0.006037 | -0.007549
0.07 | 0.00747 | -0.0034445
0.08 | 0.009092 | 0.0012565
0.09 | 0.011071 | 0.006923
0.1 | 0.013151 | 0.013982
0.11 | 0.015485 | 0.022975
0.12 | 0.018255 | 0.034666
0.13 | 0.021503 | 0.049116
0.14 | 0.025007 | 0.06713
0.15 | 0.029036 | 0.09104
0.16 | 0.033739 | 0.11996
0.17 | 0.039099 | 0.15677
0.18 | 0.045007 | 0.20262
0.19 | 0.051802 | 0.2607
0.2 | 0.05891 | 0.33102
0.21 | 0.06803 | 0.41615
0.22 | 0.07845 | 0.52216
0.23 | 0.09006 | 0.6458
0.24 | 0.10361 | 0.8013
0.25 | 0.11847 | 0.9923
0.26 | 0.1356 | 1.2222
0.27 | 0.15418 | 1.4958
0.28 | 0.1757 | 1.8306
0.29 | 0.20035 | 2.2275
0.3 | 0.22817 | 2.7117
0.31 | 0.26016 | 3.294
0.32 | 0.29537 | 3.9861
0.33 | 0.33565 | 4.8258
0.34 | 0.38104 | 5.798
0.35 | 0.43229 | 6.998
0.36 | 0.49178 | 8.433
0.37 | 0.55997 | 10.169
0.38 | 0.6274 | 12.235
0.39 | 0.7169 | 14.714
0.4 | 0.8184 | 17.683
0.41 | 0.9353 | 21.236
0.42 | 1.0741 | 25.63
0.43 | 1.2362 | 30.814
0.44 | 1.4204 | 37.097
0.45 | 1.6468 | 44.537
0.46 | 1.9148 | 53.69
0.47 | 2.2335 | 64.27
0.48 | 2.6099 | 77.34
0.49 | 3.0634 | 92.95
0.5 | 3.6167 | 111.51