## Diode Characteristic (uA-mm)
VGS (V) | VDS = 0.000 V | VDS = 0.500 V
-1.25 | -4.7643 | -13.65
-1.24 | -4.5587 | -13.255
-1.23 | -4.3811 | -12.774
-1.22 | -4.2325 | -12.3
-1.21 | -4.0752 | -11.908
-1.2 | -3.9067 | -11.492
-1.19 | -3.7598 | -11.056
-1.18 | -3.6353 | -10.699
-1.17 | -3.4956 | -10.358
-1.16 | -3.3487 | -10.023
-1.15 | -3.2325 | -9.668
-1.14 | -3.0894 | -9.327
-1.13 | -2.9574 | -9.026
-1.12 | -2.8575 | -8.694
-1.11 | -2.7587 | -8.441
-1.1 | -2.6431 | -8.13
-1.09 | -2.537 | -7.831
-1.08 | -2.4299 | -7.558
-1.07 | -2.3301 | -7.319
-1.06 | -2.2428 | -7.065
-1.05 | -2.1573 | -6.834
-1.04 | -2.0611 | -6.614
-1.03 | -1.9858 | -6.353
-1.02 | -1.9062 | -6.116
-1.01 | -1.8317 | -5.902
-1 | -1.7582 | -5.715
-0.99 | -1.6878 | -5.505
-0.98 | -1.6266 | -5.307
-0.97 | -1.5518 | -5.094
-0.96 | -1.4878 | -4.9392
-0.95 | -1.4267 | -4.7607
-0.94 | -1.3691 | -4.5833
-0.93 | -1.314 | -4.4077
-0.92 | -1.2549 | -4.2475
-0.91 | -1.207 | -4.109
-0.9 | -1.1573 | -3.9475
-0.89 | -1.1035 | -3.8107
-0.88 | -1.0544 | -3.6899
-0.87 | -1.0114 | -3.5419
-0.86 | -0.9659 | -3.4083
-0.85 | -0.9233 | -3.2731
-0.84 | -0.8846 | -3.1382
-0.83 | -0.8465 | -3.039
-0.82 | -0.8083 | -2.9258
-0.81 | -0.7762 | -2.8106
-0.8 | -0.7418 | -2.7117
-0.79 | -0.7107 | -2.6035
-0.78 | -0.6844 | -2.5099
-0.77 | -0.6478 | -2.4084
-0.76 | -0.6173 | -2.3126
-0.75 | -0.5945 | -2.2213
-0.74 | -0.5653 | -2.1454
-0.73 | -0.5398 | -2.0476
-0.72 | -0.5117 | -1.9744
-0.71 | -0.49218 | -1.8877
-0.7 | -0.47011 | -1.8103
-0.69 | -0.44794 | -1.732
-0.68 | -0.42607 | -1.6793
-0.67 | -0.40492 | -1.6023
-0.66 | -0.38496 | -1.5374
-0.65 | -0.36718 | -1.4752
-0.64 | -0.35034 | -1.4197
-0.63 | -0.33221 | -1.3594
-0.62 | -0.31531 | -1.3086
-0.61 | -0.29984 | -1.2535
-0.6 | -0.28491 | -1.2014
-0.59 | -0.2696 | -1.152
-0.58 | -0.25429 | -1.1045
-0.57 | -0.24181 | -1.0645
-0.56 | -0.22957 | -1.0219
-0.55 | -0.21785 | -0.9816
-0.54 | -0.20501 | -0.9375
-0.53 | -0.19492 | -0.8992
-0.52 | -0.18562 | -0.8575
-0.51 | -0.17552 | -0.8224
-0.5 | -0.16606 | -0.7891
-0.49 | -0.15674 | -0.754
-0.48 | -0.14763 | -0.7208
-0.47 | -0.13992 | -0.6874
-0.46 | -0.13193 | -0.6549
-0.45 | -0.12521 | -0.629
-0.44 | -0.1175 | -0.6033
-0.43 | -0.1109 | -0.5757
-0.42 | -0.10424 | -0.5479
-0.41 | -0.09806 | -0.5245
-0.4 | -0.09253 | -0.5012
-0.39 | -0.08673 | -0.47689
-0.38 | -0.08175 | -0.46071
-0.37 | -0.07705 | -0.43907
-0.36 | -0.07125 | -0.42066
-0.35 | -0.06703 | -0.39663
-0.34 | -0.06274 | -0.3778
-0.33 | -0.05818 | -0.36365
-0.32 | -0.05478 | -0.34685
-0.31 | -0.05098 | -0.32936
-0.3 | -0.047803 | -0.31344
-0.29 | -0.0444 | -0.29607
-0.28 | -0.041227 | -0.28297
-0.27 | -0.03841 | -0.26749
-0.26 | -0.035702 | -0.25233
-0.25 | -0.032974 | -0.23937
-0.24 | -0.030591 | -0.22582
-0.23 | -0.028491 | -0.21503
-0.22 | -0.026352 | -0.20154
-0.21 | -0.024007 | -0.19
-0.2 | -0.022142 | -0.17772
-0.19 | -0.020354 | -0.16569
-0.18 | -0.018609 | -0.15517
-0.17 | -0.01704 | -0.14343
-0.16 | -0.015514 | -0.13427
-0.15 | -0.014111 | -0.12391
-0.14 | -0.012838 | -0.11502
-0.13 | -0.011562 | -0.10639
-0.12 | -0.010392 | -0.09762
-0.11 | -0.009315 | -0.08991
-0.1 | -0.008319 | -0.0826
-0.09 | -0.007344 | -0.07536
-0.08 | -0.006473 | -0.06891
-0.07 | -0.005587 | -0.06301
-0.06 | -0.004816 | -0.05767
-0.05 | -0.0039861 | -0.05204
-0.04 | -0.0032354 | -0.047005
-0.03 | -0.0024458 | -0.042683
-0.02 | -0.0016603 | -0.038542
-0.01 | -0.0008396 | -0.034415
0 | 1.61e-05 | -0.03106
0.01 | 0.0008672 | -0.027372
0.02 | 0.0018359 | -0.023705
0.03 | 0.0028674 | -0.020617
0.04 | 0.003999 | -0.016854
0.05 | 0.0053097 | -0.013101
0.06 | 0.006713 | -0.009287
0.07 | 0.008346 | -0.0048241
0.08 | 0.010275 | 0.0005197
0.09 | 0.012392 | 0.00674
0.1 | 0.014636 | 0.014503
0.11 | 0.017387 | 0.024111
0.12 | 0.020632 | 0.036335
0.13 | 0.024094 | 0.051788
0.14 | 0.028019 | 0.07121
0.15 | 0.032517 | 0.09588
0.16 | 0.037889 | 0.12714
0.17 | 0.043831 | 0.16601
0.18 | 0.050707 | 0.21426
0.19 | 0.05729 | 0.27389
0.2 | 0.06634 | 0.347
0.21 | 0.07644 | 0.439
0.22 | 0.08793 | 0.54857
0.23 | 0.101 | 0.676
0.24 | 0.11481 | 0.8411
0.25 | 0.13167 | 1.0432
0.26 | 0.15059 | 1.2788
0.27 | 0.17126 | 1.5661
0.28 | 0.1941 | 1.9134
0.29 | 0.22106 | 2.3321
0.3 | 0.25263 | 2.833
0.31 | 0.28661 | 3.4368
0.32 | 0.32478 | 4.1568
0.33 | 0.36813 | 5.0193
0.34 | 0.4153 | 6.028
0.35 | 0.47181 | 7.261
0.36 | 0.53702 | 8.747
0.37 | 0.5982 | 10.54
0.38 | 0.6795 | 12.68
0.39 | 0.7733 | 15.256
0.4 | 0.8775 | 18.297
0.41 | 1.0033 | 22.049
0.42 | 1.1495 | 26.523
0.43 | 1.314 | 31.916
0.44 | 1.509 | 38.31
0.45 | 1.7416 | 46.082
0.46 | 2.0239 | 55.511
0.47 | 2.3457 | 66.52
0.48 | 2.7382 | 80.03
0.49 | 3.2083 | 96.12
0.5 | 3.7685 | 115.43